## Sheet1
Y =Elongation of Break (%)
X1=Exposure Starting date (dd/mm/yyyy)
X2=Exposure end date (dd/mm/yyyy)
X3= exposed days
X4= test group #
X5=sample #

## Sheet2
Y | X1 | X2 | X3 | X4 | X5
692.8 | 2016-08-08 | 2016-08-15 | 7 | 14 | 1
714.8 | 2016-08-08 | 2016-08-15 | 7 | 14 | 2
776.7 | 2016-08-08 | 2016-08-15 | 7 | 14 | 3
769.5 | 2016-08-08 | 2016-08-15 | 7 | 14 | 4
619.8 | 2016-08-08 | 2016-08-15 | 7 | 14 | 5
704.3 | 2016-08-08 | 2016-08-15 | 7 | 14 | 6
497.8 | 2016-08-08 | 2016-08-15 | 7 | 14 | 7
754.2 | 2016-08-08 | 2016-08-15 | 7 | 14 | 8
794.5 | 2016-08-08 | 2016-08-15 | 7 | 14 | 9
717.5 | 2016-08-08 | 2016-08-15 | 7 | 14 | 10
780.9 | 2016-08-08 | 2016-08-22 | 14 | 14 | 1
820.3 | 2016-08-08 | 2016-08-22 | 14 | 14 | 2
599.5 | 2016-08-08 | 2016-08-22 | 14 | 14 | 3
650.9 | 2016-08-08 | 2016-08-22 | 14 | 14 | 4
514.7 | 2016-08-08 | 2016-08-22 | 14 | 14 | 5
828.9 | 2016-08-08 | 2016-08-22 | 14 | 14 | 6
639.7 | 2016-08-08 | 2016-08-22 | 14 | 14 | 7
730 | 2016-08-08 | 2016-08-22 | 14 | 14 | 8
769 | 2016-08-08 | 2016-08-22 | 14 | 14 | 9
750 | 2016-08-08 | 2016-08-22 | 14 | 14 | 10
710.3 | 2016-08-08 | 2016-08-29 | 21 | 14 | 1
750 | 2016-08-08 | 2016-08-29 | 21 | 14 | 2
500.3 | 2016-08-08 | 2016-08-29 | 21 | 14 | 3
765.7 | 2016-08-08 | 2016-08-29 | 21 | 14 | 4
828.4 | 2016-08-08 | 2016-08-29 | 21 | 14 | 5
815.6 | 2016-08-08 | 2016-08-29 | 21 | 14 | 6
777.5 | 2016-08-08 | 2016-08-29 | 21 | 14 | 7
825.2 | 2016-08-08 | 2016-08-29 | 21 | 14 | 8
687.5 | 2016-08-08 | 2016-08-29 | 21 | 14 | 9
764.5 | 2016-08-08 | 2016-08-29 | 21 | 14 | 10
745.6 | 2016-08-08 | 2016-09-05 | 28 | 14 | 1
824.2 | 2016-08-08 | 2016-09-05 | 28 | 14 | 2
766.8 | 2016-08-08 | 2016-09-05 | 28 | 14 | 3
814.5 | 2016-08-08 | 2016-09-05 | 28 | 14 | 4
747.5 | 2016-08-08 | 2016-09-05 | 28 | 14 | 5
765.9 | 2016-08-08 | 2016-09-05 | 28 | 14 | 6
769.5 | 2016-08-08 | 2016-09-05 | 28 | 14 | 7
547.3 | 2016-08-08 | 2016-09-05 | 28 | 14 | 8
830.6 | 2016-08-08 | 2016-09-05 | 28 | 14 | 9
625.6 | 2016-08-08 | 2016-09-05 | 28 | 14 | 10
697.6 | 2016-08-08 | 2016-09-12 | 35 | 14 | 1
677 | 2016-08-08 | 2016-09-12 | 35 | 14 | 2
790.1 | 2016-08-08 | 2016-09-12 | 35 | 14 | 3
49.8 | 2016-08-08 | 2016-09-12 | 35 | 14 | 4
522 | 2016-08-08 | 2016-09-12 | 35 | 14 | 5
504.8 | 2016-08-08 | 2016-09-12 | 35 | 14 | 6
778.7 | 2016-08-08 | 2016-09-12 | 35 | 14 | 7
702.3 | 2016-08-08 | 2016-09-12 | 35 | 14 | 8
681.7 | 2016-08-08 | 2016-09-12 | 35 | 14 | 9
763.4 | 2016-08-08 | 2016-09-12 | 35 | 14 | 10
336.1 | 2016-08-08 | 2016-09-19 | 42 | 14 | 1
144.2 | 2016-08-08 | 2016-09-19 | 42 | 14 | 2
513.1 | 2016-08-08 | 2016-09-19 | 42 | 14 | 3
247.5 | 2016-08-08 | 2016-09-19 | 42 | 14 | 4
479.5 | 2016-08-08 | 2016-09-19 | 42 | 14 | 5
308.6 | 2016-08-08 | 2016-09-19 | 42 | 14 | 6
814.5 | 2016-08-08 | 2016-09-19 | 42 | 14 | 7
302.2 | 2016-08-08 | 2016-09-19 | 42 | 14 | 8
488.4 | 2016-08-08 | 2016-09-19 | 42 | 14 | 9
265.1 | 2016-08-08 | 2016-09-19 | 42 | 14 | 10
784.5 | 2016-08-08 | 2016-09-26 | 49 | 14 | 1
111.4 | 2016-08-08 | 2016-09-26 | 49 | 14 | 2
175.3 | 2016-08-08 | 2016-09-26 | 49 | 14 | 3
237 | 2016-08-08 | 2016-09-26 | 49 | 14 | 4
510.9 | 2016-08-08 | 2016-09-26 | 49 | 14 | 5
76.7 | 2016-08-08 | 2016-09-26 | 49 | 14 | 6
113.4 | 2016-08-08 | 2016-09-26 | 49 | 14 | 7
200.6 | 2016-08-08 | 2016-09-26 | 49 | 14 | 8
233.4 | 2016-08-08 | 2016-09-26 | 49 | 14 | 9
23.1 | 2016-08-08 | 2016-09-26 | 49 | 14 | 10
140 | 2016-08-08 | 2016-10-03 | 56 | 14 | 1
72.8 | 2016-08-08 | 2016-10-03 | 56 | 14 | 2
237.6 | 2016-08-08 | 2016-10-03 | 56 | 14 | 3
20.8 | 2016-08-08 | 2016-10-03 | 56 | 14 | 4
67.6 | 2016-08-08 | 2016-10-03 | 56 | 14 | 5
27 | 2016-08-08 | 2016-10-03 | 56 | 14 | 6
49 | 2016-08-08 | 2016-10-03 | 56 | 14 | 7
18.1 | 2016-08-08 | 2016-10-03 | 56 | 14 | 8
55.6 | 2016-08-08 | 2016-10-03 | 56 | 14 | 9
9.2 | 2016-08-08 | 2016-10-03 | 56 | 14 | 10
6.9 | 2016-08-08 | 2016-10-10 | 63 | 14 | 1
5.9 | 2016-08-08 | 2016-10-10 | 63 | 14 | 2
6.4 | 2016-08-08 | 2016-10-10 | 63 | 14 | 3
6.4 | 2016-08-08 | 2016-10-10 | 63 | 14 | 4
6.5 | 2016-08-08 | 2016-10-10 | 63 | 14 | 5
5.6 | 2016-08-08 | 2016-10-10 | 63 | 14 | 6
4.5 | 2016-08-08 | 2016-10-10 | 63 | 14 | 7
4.1 | 2016-08-08 | 2016-10-10 | 63 | 14 | 8
5 | 2016-08-08 | 2016-10-10 | 63 | 14 | 9
5.3 | 2016-08-08 | 2016-10-10 | 63 | 14 | 10
4.5 | 2016-08-08 | 2016-10-17 | 70 | 14 | 1
5.4 | 2016-08-08 | 2016-10-17 | 70 | 14 | 2
4.8 | 2016-08-08 | 2016-10-17 | 70 | 14 | 3
4.5 | 2016-08-08 | 2016-10-17 | 70 | 14 | 4
6.2 | 2016-08-08 | 2016-10-17 | 70 | 14 | 5
6.2 | 2016-08-08 | 2016-10-17 | 70 | 14 | 6
5.9 | 2016-08-08 | 2016-10-17 | 70 | 14 | 7
5.6 | 2016-08-08 | 2016-10-17 | 70 | 14 | 8
7.3 | 2016-08-08 | 2016-10-17 | 70 | 14 | 9
5.3 | 2016-08-08 | 2016-10-17 | 70 | 14 | 10
794.2 | 2016-09-01 | 2016-09-06 | 5 | 17 | 1
640.9 | 2016-09-01 | 2016-09-06 | 5 | 17 | 2
772 | 2016-09-01 | 2016-09-06 | 5 | 17 | 3
684 | 2016-09-01 | 2016-09-06 | 5 | 17 | 4
762.5 | 2016-09-01 | 2016-09-06 | 5 | 17 | 5
772.9 | 2016-09-01 | 2016-09-06 | 5 | 17 | 6
775.6 | 2016-09-01 | 2016-09-06 | 5 | 17 | 7
655.3 | 2016-09-01 | 2016-09-06 | 5 | 17 | 8
738.4 | 2016-09-01 | 2016-09-06 | 5 | 17 | 9
763.4 | 2016-09-01 | 2016-09-06 | 5 | 17 | 10
722.5 | 2016-09-01 | 2016-09-12 | 11 | 17 | 1
840.9 | 2016-09-01 | 2016-09-12 | 11 | 17 | 2
770.6 | 2016-09-01 | 2016-09-12 | 11 | 17 | 3
732.4 | 2016-09-01 | 2016-09-12 | 11 | 17 | 4
665.4 | 2016-09-01 | 2016-09-12 | 11 | 17 | 5
800.6 | 2016-09-01 | 2016-09-12 | 11 | 17 | 6
720.7 | 2016-09-01 | 2016-09-12 | 11 | 17 | 7
632.7 | 2016-09-01 | 2016-09-12 | 11 | 17 | 8
660.3 | 2016-09-01 | 2016-09-12 | 11 | 17 | 9
680.9 | 2016-09-01 | 2016-09-12 | 11 | 17 | 10
636.8 | 2016-09-01 | 2016-09-12 | 11 | 17 | 11
736.2 | 2016-09-01 | 2016-09-19 | 18 | 17 | 1
728.1 | 2016-09-01 | 2016-09-19 | 18 | 17 | 2
638.7 | 2016-09-01 | 2016-09-19 | 18 | 17 | 3
473.7 | 2016-09-01 | 2016-09-19 | 18 | 17 | 4
816.7 | 2016-09-01 | 2016-09-19 | 18 | 17 | 5
822.5 | 2016-09-01 | 2016-09-19 | 18 | 17 | 6
810.4 | 2016-09-01 | 2016-09-19 | 18 | 17 | 7
687 | 2016-09-01 | 2016-09-19 | 18 | 17 | 8
714.8 | 2016-09-01 | 2016-09-19 | 18 | 17 | 9
645.9 | 2016-09-01 | 2016-09-19 | 18 | 17 | 10
23.7 | 2016-09-01 | 2016-09-26 | 25 | 17 | 1
757.3 | 2016-09-01 | 2016-09-26 | 25 | 17 | 2
778.9 | 2016-09-01 | 2016-09-26 | 25 | 17 | 3
827.3 | 2016-09-01 | 2016-09-26 | 25 | 17 | 4
767.2 | 2016-09-01 | 2016-09-26 | 25 | 17 | 5
680.6 | 2016-09-01 | 2016-09-26 | 25 | 17 | 6
830.6 | 2016-09-01 | 2016-09-26 | 25 | 17 | 7
755.9 | 2016-09-01 | 2016-09-26 | 25 | 17 | 8
679.2 | 2016-09-01 | 2016-09-26 | 25 | 17 | 9
864.9 | 2016-09-01 | 2016-09-26 | 25 | 17 | 10
789.2 | 2016-09-01 | 2016-10-03 | 32 | 17 | 1
700.9 | 2016-09-01 | 2016-10-03 | 32 | 17 | 2
107.3 | 2016-09-01 | 2016-10-03 | 32 | 17 | 3
541.7 | 2016-09-01 | 2016-10-03 | 32 | 17 | 4
684 | 2016-09-01 | 2016-10-03 | 32 | 17 | 5
702 | 2016-09-01 | 2016-10-03 | 32 | 17 | 6
726.2 | 2016-09-01 | 2016-10-03 | 32 | 17 | 7
712.3 | 2016-09-01 | 2016-10-03 | 32 | 17 | 8
677.3 | 2016-09-01 | 2016-10-03 | 32 | 17 | 9
703.3 | 2016-09-01 | 2016-10-10 | 39 | 17 | 1
29.2 | 2016-09-01 | 2016-10-10 | 39 | 17 | 2
509.2 | 2016-09-01 | 2016-10-10 | 39 | 17 | 3
816.2 | 2016-09-01 | 2016-10-10 | 39 | 17 | 4
466.5 | 2016-09-01 | 2016-10-10 | 39 | 17 | 5
565.6 | 2016-09-01 | 2016-10-10 | 39 | 17 | 6
427 | 2016-09-01 | 2016-10-10 | 39 | 17 | 7
367 | 2016-09-01 | 2016-10-10 | 39 | 17 | 8
575.4 | 2016-09-01 | 2016-10-10 | 39 | 17 | 9
99.2 | 2016-09-01 | 2016-10-17 | 46 | 17 | 1
174.8 | 2016-09-01 | 2016-10-17 | 46 | 17 | 2
357.8 | 2016-09-01 | 2016-10-17 | 46 | 17 | 3
54.3 | 2016-09-01 | 2016-10-17 | 46 | 17 | 4
156.4 | 2016-09-01 | 2016-10-17 | 46 | 17 | 5
338.7 | 2016-09-01 | 2016-10-17 | 46 | 17 | 6
162.8 | 2016-09-01 | 2016-10-17 | 46 | 17 | 7
475.1 | 2016-09-01 | 2016-10-17 | 46 | 17 | 8
184.2 | 2016-09-01 | 2016-10-17 | 46 | 17 | 9
292 | 2016-09-01 | 2016-10-17 | 46 | 17 | 10
114.8 | 2016-09-01 | 2016-10-24 | 53 | 17 | 1
456.2 | 2016-09-01 | 2016-10-24 | 53 | 17 | 2
156.4 | 2016-09-01 | 2016-10-24 | 53 | 17 | 3
131.5 | 2016-09-01 | 2016-10-24 | 53 | 17 | 4
73.4 | 2016-09-01 | 2016-10-24 | 53 | 17 | 5
198.7 | 2016-09-01 | 2016-10-24 | 53 | 17 | 6
324.2 | 2016-09-01 | 2016-10-24 | 53 | 17 | 7
63.6 | 2016-09-01 | 2016-10-24 | 53 | 17 | 8
473.4 | 2016-09-01 | 2016-10-24 | 53 | 17 | 9
249 | 2016-09-01 | 2016-10-24 | 53 | 17 | 10
7.6 | 2016-09-01 | 2016-10-31 | 60 | 17 | 1
206.5 | 2016-09-01 | 2016-10-31 | 60 | 17 | 2
13.1 | 2016-09-01 | 2016-10-31 | 60 | 17 | 3
32.5 | 2016-09-01 | 2016-10-31 | 60 | 17 | 4
14.5 | 2016-09-01 | 2016-10-31 | 60 | 17 | 5
19.7 | 2016-09-01 | 2016-10-31 | 60 | 17 | 6
151.2 | 2016-09-01 | 2016-10-31 | 60 | 17 | 7
24.2 | 2016-09-01 | 2016-10-31 | 60 | 17 | 8
82.9 | 2016-09-01 | 2016-10-31 | 60 | 17 | 9
37 | 2016-09-01 | 2016-10-31 | 60 | 17 | 10
32.3 | 2016-09-01 | 2016-11-07 | 67 | 17 | 1
42 | 2016-09-01 | 2016-11-07 | 67 | 17 | 2
113.7 | 2016-09-01 | 2016-11-07 | 67 | 17 | 3
19.4 | 2016-09-01 | 2016-11-07 | 67 | 17 | 4
24.6 | 2016-09-01 | 2016-11-07 | 67 | 17 | 5
5 | 2016-09-01 | 2016-11-07 | 67 | 17 | 6
63.1 | 2016-09-01 | 2016-11-07 | 67 | 17 | 7
8.1 | 2016-09-01 | 2016-11-07 | 67 | 17 | 8
8.4 | 2016-09-01 | 2016-11-07 | 67 | 17 | 9
8.4 | 2016-09-01 | 2016-11-07 | 67 | 17 | 10
19.9 | 2016-09-01 | 2016-11-14 | 74 | 17 | 1
7.6 | 2016-09-01 | 2016-11-14 | 74 | 17 | 2
7.3 | 2016-09-01 | 2016-11-14 | 74 | 17 | 3
39 | 2016-09-01 | 2016-11-14 | 74 | 17 | 4
7.5 | 2016-09-01 | 2016-11-14 | 74 | 17 | 5
7.2 | 2016-09-01 | 2016-11-14 | 74 | 17 | 6
27 | 2016-09-01 | 2016-11-14 | 74 | 17 | 7
7.8 | 2016-09-01 | 2016-11-14 | 74 | 17 | 8
19 | 2016-09-01 | 2016-11-14 | 74 | 17 | 9
6.7 | 2016-09-01 | 2016-11-14 | 74 | 17 | 10
714.8 | 2016-10-03 | 2016-10-10 | 7 | 18 | 1
773.7 | 2016-10-03 | 2016-10-10 | 7 | 18 | 2
707.5 | 2016-10-03 | 2016-10-10 | 7 | 18 | 3
785 | 2016-10-03 | 2016-10-10 | 7 | 18 | 4
696.7 | 2016-10-03 | 2016-10-10 | 7 | 18 | 5
644.5 | 2016-10-03 | 2016-10-10 | 7 | 18 | 6
777.5 | 2016-10-03 | 2016-10-10 | 7 | 18 | 7
650 | 2016-10-03 | 2016-10-10 | 7 | 18 | 8
676.7 | 2016-10-03 | 2016-10-10 | 7 | 18 | 9
720.1 | 2016-10-03 | 2016-10-10 | 7 | 18 | 10
757.3 | 2016-10-03 | 2016-10-17 | 14 | 18 | 1
824.8 | 2016-10-03 | 2016-10-17 | 14 | 18 | 2
759.8 | 2016-10-03 | 2016-10-17 | 14 | 18 | 3
660.3 | 2016-10-03 | 2016-10-17 | 14 | 18 | 4
764.3 | 2016-10-03 | 2016-10-17 | 14 | 18 | 5
765.2 | 2016-10-03 | 2016-10-17 | 14 | 18 | 6
739 | 2016-10-03 | 2016-10-17 | 14 | 18 | 7
639.5 | 2016-10-03 | 2016-10-17 | 14 | 18 | 8
780.9 | 2016-10-03 | 2016-10-17 | 14 | 18 | 9
480.3 | 2016-10-03 | 2016-10-17 | 14 | 18 | 10
676.7 | 2016-10-03 | 2016-10-24 | 21 | 18 | 1
808.7 | 2016-10-03 | 2016-10-24 | 21 | 18 | 2
632.9 | 2016-10-03 | 2016-10-24 | 21 | 18 | 3
684.2 | 2016-10-03 | 2016-10-24 | 21 | 18 | 4
758.2 | 2016-10-03 | 2016-10-24 | 21 | 18 | 5
730.9 | 2016-10-03 | 2016-10-24 | 21 | 18 | 6
766.8 | 2016-10-03 | 2016-10-24 | 21 | 18 | 7
751.5 | 2016-10-03 | 2016-10-24 | 21 | 18 | 8
647.3 | 2016-10-03 | 2016-10-24 | 21 | 18 | 9
738.1 | 2016-10-03 | 2016-10-24 | 21 | 18 | 10
759.5 | 2016-10-03 | 2016-10-31 | 28 | 18 | 1
742.8 | 2016-10-03 | 2016-10-31 | 28 | 18 | 2
670 | 2016-10-03 | 2016-10-31 | 28 | 18 | 3
690.6 | 2016-10-03 | 2016-10-31 | 28 | 18 | 4
768.2 | 2016-10-03 | 2016-10-31 | 28 | 18 | 5
741.4 | 2016-10-03 | 2016-10-31 | 28 | 18 | 6
612 | 2016-10-03 | 2016-10-31 | 28 | 18 | 7
712.3 | 2016-10-03 | 2016-10-31 | 28 | 18 | 8
809.5 | 2016-10-03 | 2016-10-31 | 28 | 18 | 9
708.6 | 2016-10-03 | 2016-10-31 | 28 | 18 | 10
779.5 | 2016-10-03 | 2016-11-07 | 35 | 18 | 1
738.1 | 2016-10-03 | 2016-11-07 | 35 | 18 | 2
716.5 | 2016-10-03 | 2016-11-07 | 35 | 18 | 3
797.3 | 2016-10-03 | 2016-11-07 | 35 | 18 | 4
762.2 | 2016-10-03 | 2016-11-07 | 35 | 18 | 5
662.8 | 2016-10-03 | 2016-11-07 | 35 | 18 | 6
784.5 | 2016-10-03 | 2016-11-07 | 35 | 18 | 7
767.6 | 2016-10-03 | 2016-11-07 | 35 | 18 | 8
691.7 | 2016-10-03 | 2016-11-07 | 35 | 18 | 9
747 | 2016-10-03 | 2016-11-07 | 35 | 18 | 10
689.4 | 2016-10-03 | 2016-11-14 | 42 | 18 | 1
738.4 | 2016-10-03 | 2016-11-14 | 42 | 18 | 2
492.5 | 2016-10-03 | 2016-11-14 | 42 | 18 | 3
739.8 | 2016-10-03 | 2016-11-14 | 42 | 18 | 4
763.7 | 2016-10-03 | 2016-11-14 | 42 | 18 | 5
812 | 2016-10-03 | 2016-11-14 | 42 | 18 | 6
810.3 | 2016-10-03 | 2016-11-14 | 42 | 18 | 7
575.1 | 2016-10-03 | 2016-11-14 | 42 | 18 | 8
223.4 | 2016-10-03 | 2016-11-14 | 42 | 18 | 9
454.5 | 2016-10-03 | 2016-11-14 | 42 | 18 | 10
704.8 | 2016-10-03 | 2016-11-21 | 49 | 18 | 1
497.9 | 2016-10-03 | 2016-11-21 | 49 | 18 | 2
805.9 | 2016-10-03 | 2016-11-21 | 49 | 18 | 3
810.1 | 2016-10-03 | 2016-11-21 | 49 | 18 | 4
140.3 | 2016-10-03 | 2016-11-21 | 49 | 18 | 5
727.6 | 2016-10-03 | 2016-11-21 | 49 | 18 | 6
697 | 2016-10-03 | 2016-11-21 | 49 | 18 | 7
484.2 | 2016-10-03 | 2016-11-21 | 49 | 18 | 8
840.6 | 2016-10-03 | 2016-11-21 | 49 | 18 | 9
648.6 | 2016-10-03 | 2016-11-21 | 49 | 18 | 10
546.4 | 2016-10-03 | 2016-11-28 | 56 | 18 | 1
512 | 2016-10-03 | 2016-11-28 | 56 | 18 | 2
660 | 2016-10-03 | 2016-11-28 | 56 | 18 | 3
304 | 2016-10-03 | 2016-11-28 | 56 | 18 | 4
640 | 2016-10-03 | 2016-11-28 | 56 | 18 | 5
521.7 | 2016-10-03 | 2016-11-28 | 56 | 18 | 6
431.4 | 2016-10-03 | 2016-11-28 | 56 | 18 | 7
452.8 | 2016-10-03 | 2016-11-28 | 56 | 18 | 8
359.2 | 2016-10-03 | 2016-11-28 | 56 | 18 | 9
463.7 | 2016-10-03 | 2016-11-28 | 56 | 18 | 10
388.6 | 2016-10-03 | 2016-12-05 | 63 | 18 | 1
505.9 | 2016-10-03 | 2016-12-05 | 63 | 18 | 2
160 | 2016-10-03 | 2016-12-05 | 63 | 18 | 3
50.6 | 2016-10-03 | 2016-12-05 | 63 | 18 | 4
122 | 2016-10-03 | 2016-12-05 | 63 | 18 | 5
247.9 | 2016-10-03 | 2016-12-05 | 63 | 18 | 6
398.9 | 2016-10-03 | 2016-12-05 | 63 | 18 | 7
605.3 | 2016-10-03 | 2016-12-05 | 63 | 18 | 8
144.5 | 2016-10-03 | 2016-12-05 | 63 | 18 | 9
426.8 | 2016-10-03 | 2016-12-05 | 63 | 18 | 10
52.8 | 2016-10-03 | 2016-12-12 | 70 | 18 | 1
218.9 | 2016-10-03 | 2016-12-12 | 70 | 18 | 2
637.5 | 2016-10-03 | 2016-12-12 | 70 | 18 | 3
480.9 | 2016-10-03 | 2016-12-12 | 70 | 18 | 4
260.6 | 2016-10-03 | 2016-12-12 | 70 | 18 | 5
93.4 | 2016-10-03 | 2016-12-12 | 70 | 18 | 6
666.2 | 2016-10-03 | 2016-12-12 | 70 | 18 | 7
159.2 | 2016-10-03 | 2016-12-12 | 70 | 18 | 8
474.8 | 2016-10-03 | 2016-12-12 | 70 | 18 | 9
465.1 | 2016-10-03 | 2016-12-12 | 70 | 18 | 10
126.7 | 2016-10-03 | 2016-12-19 | 77 | 18 | 1
64.3 | 2016-10-03 | 2016-12-19 | 77 | 18 | 2
370.9 | 2016-10-03 | 2016-12-19 | 77 | 18 | 3
55.9 | 2016-10-03 | 2016-12-19 | 77 | 18 | 4
493.1 | 2016-10-03 | 2016-12-19 | 77 | 18 | 5
85.6 | 2016-10-03 | 2016-12-19 | 77 | 18 | 6
139.2 | 2016-10-03 | 2016-12-19 | 77 | 18 | 7
20 | 2016-10-03 | 2016-12-19 | 77 | 18 | 8
217.8 | 2016-10-03 | 2016-12-19 | 77 | 18 | 9
467.3 | 2016-10-03 | 2016-12-19 | 77 | 18 | 10
45.9 | 2016-10-03 | 2016-12-26 | 84 | 18 | 1
170.6 | 2016-10-03 | 2016-12-26 | 84 | 18 | 2
81.2 | 2016-10-03 | 2016-12-26 | 84 | 18 | 3
217.9 | 2016-10-03 | 2016-12-26 | 84 | 18 | 4
185.6 | 2016-10-03 | 2016-12-26 | 84 | 18 | 5
156.5 | 2016-10-03 | 2016-12-26 | 84 | 18 | 6
141.2 | 2016-10-03 | 2016-12-26 | 84 | 18 | 7
49 | 2016-10-03 | 2016-12-26 | 84 | 18 | 8
107.3 | 2016-10-03 | 2016-12-26 | 84 | 18 | 9
120.9 | 2016-10-03 | 2016-12-26 | 84 | 18 | 10
653.7 | 2016-11-07 | 2016-11-14 | 7 | 20 | 1
779.3 | 2016-11-07 | 2016-11-14 | 7 | 20 | 2
783.1 | 2016-11-07 | 2016-11-14 | 7 | 20 | 3
646.7 | 2016-11-07 | 2016-11-14 | 7 | 20 | 4
693.1 | 2016-11-07 | 2016-11-14 | 7 | 20 | 5
684.8 | 2016-11-07 | 2016-11-21 | 14 | 20 | 1
683.6 | 2016-11-07 | 2016-11-21 | 14 | 20 | 2
712 | 2016-11-07 | 2016-11-21 | 14 | 20 | 3
741.7 | 2016-11-07 | 2016-11-21 | 14 | 20 | 4
492.9 | 2016-11-07 | 2016-11-21 | 14 | 20 | 5
615.3 | 2016-11-07 | 2016-11-28 | 21 | 20 | 1
652.5 | 2016-11-07 | 2016-11-28 | 21 | 20 | 2
657.6 | 2016-11-07 | 2016-11-28 | 21 | 20 | 3
698.4 | 2016-11-07 | 2016-11-28 | 21 | 20 | 4
675.9 | 2016-11-07 | 2016-11-28 | 21 | 20 | 5
723.9 | 2016-11-07 | 2016-12-05 | 28 | 20 | 1
684 | 2016-11-07 | 2016-12-05 | 28 | 20 | 2
759.8 | 2016-11-07 | 2016-12-05 | 28 | 20 | 3
706.5 | 2016-11-07 | 2016-12-05 | 28 | 20 | 4
635 | 2016-11-07 | 2016-12-05 | 28 | 20 | 5
52 | 2016-11-07 | 2016-12-12 | 35 | 20 | 1
790.1 | 2016-11-07 | 2016-12-12 | 35 | 20 | 2
762.8 | 2016-11-07 | 2016-12-12 | 35 | 20 | 3
758.2 | 2016-11-07 | 2016-12-12 | 35 | 20 | 4
620.3 | 2016-11-07 | 2016-12-12 | 35 | 20 | 5
669.8 | 2016-11-07 | 2016-12-19 | 42 | 20 | 1
665 | 2016-11-07 | 2016-12-19 | 42 | 20 | 2
716.2 | 2016-11-07 | 2016-12-19 | 42 | 20 | 3
643.7 | 2016-11-07 | 2016-12-19 | 42 | 20 | 4
697.2 | 2016-11-07 | 2016-12-19 | 42 | 20 | 5
329.2 | 2016-11-07 | 2016-12-26 | 49 | 20 | 1
593.1 | 2016-11-07 | 2016-12-26 | 49 | 20 | 2
533.9 | 2016-11-07 | 2016-12-26 | 49 | 20 | 3
526.5 | 2016-11-07 | 2016-12-26 | 49 | 20 | 4
798.7 | 2016-11-07 | 2016-12-26 | 49 | 20 | 5
163.4 | 2016-11-07 | 2016-12-26 | 49 | 20 | 6
670.6 | 2016-11-07 | 2016-12-26 | 49 | 20 | 7
728.4 | 2016-11-07 | 2016-12-26 | 49 | 20 | 8
717 | 2016-11-07 | 2016-12-26 | 49 | 20 | 9
800.4 | 2016-11-07 | 2016-12-26 | 49 | 20 | 10
732.6 | 2016-11-07 | 2017-01-02 | 56 | 20 | 1
638.9 | 2016-11-07 | 2017-01-02 | 56 | 20 | 2
815.8 | 2016-11-07 | 2017-01-02 | 56 | 20 | 3
558.3 | 2016-11-07 | 2017-01-02 | 56 | 20 | 4
370.1 | 2016-11-07 | 2017-01-02 | 56 | 20 | 5
373.1 | 2016-11-07 | 2017-01-02 | 56 | 20 | 6
427.3 | 2016-11-07 | 2017-01-02 | 56 | 20 | 7
465.9 | 2016-11-07 | 2017-01-02 | 56 | 20 | 8
673.1 | 2016-11-07 | 2017-01-02 | 56 | 20 | 9
756.2 | 2016-11-07 | 2017-01-02 | 56 | 20 | 10
505.9 | 2016-11-07 | 2017-01-09 | 63 | 20 | 1
656.5 | 2016-11-07 | 2017-01-09 | 63 | 20 | 2
320 | 2016-11-07 | 2017-01-09 | 63 | 20 | 3
634.5 | 2016-11-07 | 2017-01-09 | 63 | 20 | 4
520.9 | 2016-11-07 | 2017-01-09 | 63 | 20 | 5
566.2 | 2016-11-07 | 2017-01-09 | 63 | 20 | 6
800.4 | 2016-11-07 | 2017-01-09 | 63 | 20 | 7
542 | 2016-11-07 | 2017-01-09 | 63 | 20 | 8
677.9 | 2016-11-07 | 2017-01-09 | 63 | 20 | 9
60 | 2016-11-07 | 2017-01-09 | 63 | 20 | 10
483.3 | 2016-11-07 | 2017-01-16 | 70 | 20 | 1
461.2 | 2016-11-07 | 2017-01-16 | 70 | 20 | 2
710 | 2016-11-07 | 2017-01-16 | 70 | 20 | 3
514.2 | 2016-11-07 | 2017-01-16 | 70 | 20 | 4
165.3 | 2016-11-07 | 2017-01-16 | 70 | 20 | 5
443.6 | 2016-11-07 | 2017-01-16 | 70 | 20 | 6
261.4 | 2016-11-07 | 2017-01-16 | 70 | 20 | 7
213.9 | 2016-11-07 | 2017-01-16 | 70 | 20 | 8
653.4 | 2016-11-07 | 2017-01-16 | 70 | 20 | 9
527.8 | 2016-11-07 | 2017-01-16 | 70 | 20 | 10
295.1 | 2016-11-07 | 2017-01-23 | 77 | 20 | 1
122.5 | 2016-11-07 | 2017-01-23 | 77 | 20 | 2
220.3 | 2016-11-07 | 2017-01-23 | 77 | 20 | 3
506.4 | 2016-11-07 | 2017-01-23 | 77 | 20 | 4
482 | 2016-11-07 | 2017-01-23 | 77 | 20 | 5
449.4 | 2016-11-07 | 2017-01-23 | 77 | 20 | 6
367.3 | 2016-11-07 | 2017-01-23 | 77 | 20 | 7
225 | 2016-11-07 | 2017-01-23 | 77 | 20 | 8
75 | 2016-11-07 | 2017-01-23 | 77 | 20 | 9
191.4 | 2016-11-07 | 2017-01-23 | 77 | 20 | 10
90.1 | 2016-11-07 | 2017-01-30 | 84 | 20 | 1
280.3 | 2016-11-07 | 2017-01-30 | 84 | 20 | 2
96.7 | 2016-11-07 | 2017-01-30 | 84 | 20 | 3
33.7 | 2016-11-07 | 2017-01-30 | 84 | 20 | 4
482.8 | 2016-11-07 | 2017-01-30 | 84 | 20 | 5
136.5 | 2016-11-07 | 2017-01-30 | 84 | 20 | 6
467.8 | 2016-11-07 | 2017-01-30 | 84 | 20 | 7
374 | 2016-11-07 | 2017-01-30 | 84 | 20 | 8
204.8 | 2016-11-07 | 2017-01-30 | 84 | 20 | 9
366.4 | 2016-11-07 | 2017-01-30 | 84 | 20 | 10
791.4 | 2016-12-05 | 2016-12-12 | 7 | 22 | 1
716.7 | 2016-12-05 | 2016-12-12 | 7 | 22 | 2
783.7 | 2016-12-05 | 2016-12-12 | 7 | 22 | 3
685.9 | 2016-12-05 | 2016-12-12 | 7 | 22 | 4
697.3 | 2016-12-05 | 2016-12-12 | 7 | 22 | 5
693.7 | 2016-12-05 | 2016-12-19 | 14 | 22 | 1
715.9 | 2016-12-05 | 2016-12-19 | 14 | 22 | 2
761.9 | 2016-12-05 | 2016-12-19 | 14 | 22 | 3
718.9 | 2016-12-05 | 2016-12-19 | 14 | 22 | 4
653.7 | 2016-12-05 | 2016-12-19 | 14 | 22 | 5
761.4 | 2016-12-05 | 2016-12-26 | 21 | 22 | 1
575.9 | 2016-12-05 | 2016-12-26 | 21 | 22 | 2
610 | 2016-12-05 | 2016-12-26 | 21 | 22 | 3
775.3 | 2016-12-05 | 2016-12-26 | 21 | 22 | 4
715.3 | 2016-12-05 | 2016-12-26 | 21 | 22 | 5
644.5 | 2016-12-05 | 2017-01-02 | 28 | 22 | 1
723.6 | 2016-12-05 | 2017-01-02 | 28 | 22 | 2
683.9 | 2016-12-05 | 2017-01-02 | 28 | 22 | 3
754.5 | 2016-12-05 | 2017-01-02 | 28 | 22 | 4
769.5 | 2016-12-05 | 2017-01-02 | 28 | 22 | 5
711.7 | 2016-12-05 | 2017-01-09 | 35 | 22 | 1
764.5 | 2016-12-05 | 2017-01-09 | 35 | 22 | 2
732.3 | 2016-12-05 | 2017-01-09 | 35 | 22 | 3
574.2 | 2016-12-05 | 2017-01-09 | 35 | 22 | 4
781.7 | 2016-12-05 | 2017-01-09 | 35 | 22 | 5
758.8 | 2016-12-05 | 2017-01-16 | 42 | 22 | 1
469.5 | 2016-12-05 | 2017-01-16 | 42 | 22 | 2
488.6 | 2016-12-05 | 2017-01-16 | 42 | 22 | 3
711.2 | 2016-12-05 | 2017-01-16 | 42 | 22 | 4
725.4 | 2016-12-05 | 2017-01-16 | 42 | 22 | 5
663.1 | 2016-12-05 | 2017-01-23 | 49 | 22 | 1
760.6 | 2016-12-05 | 2017-01-23 | 49 | 22 | 2
676.2 | 2016-12-05 | 2017-01-23 | 49 | 22 | 3
697.8 | 2016-12-05 | 2017-01-23 | 49 | 22 | 4
724.2 | 2016-12-05 | 2017-01-23 | 49 | 22 | 5
709.1 | 2016-12-05 | 2017-01-30 | 56 | 22 | 1
743.4 | 2016-12-05 | 2017-01-30 | 56 | 22 | 2
747.6 | 2016-12-05 | 2017-01-30 | 56 | 22 | 3
794.2 | 2016-12-05 | 2017-01-30 | 56 | 22 | 4
448.4 | 2016-12-05 | 2017-01-30 | 56 | 22 | 5
728.7 | 2016-12-05 | 2017-02-06 | 63 | 22 | 1
159.8 | 2016-12-05 | 2017-02-06 | 63 | 22 | 2
515.9 | 2016-12-05 | 2017-02-06 | 63 | 22 | 3
540 | 2016-12-05 | 2017-02-06 | 63 | 22 | 4
626.5 | 2016-12-05 | 2017-02-06 | 63 | 22 | 5
447.9 | 2016-12-05 | 2017-02-13 | 70 | 22 | 1
239.5 | 2016-12-05 | 2017-02-13 | 70 | 22 | 2
230.9 | 2016-12-05 | 2017-02-13 | 70 | 22 | 3
185.4 | 2016-12-05 | 2017-02-13 | 70 | 22 | 4
483.9 | 2016-12-05 | 2017-02-13 | 70 | 22 | 5
187 | 2016-12-05 | 2017-02-20 | 77 | 22 | 1
208.4 | 2016-12-05 | 2017-02-20 | 77 | 22 | 2
71.4 | 2016-12-05 | 2017-02-20 | 77 | 22 | 3
118.7 | 2016-12-05 | 2017-02-20 | 77 | 22 | 4
52.3 | 2016-12-05 | 2017-02-20 | 77 | 22 | 5
102.9 | 2016-12-05 | 2017-02-27 | 84 | 22 | 1
54.2 | 2016-12-05 | 2017-02-27 | 84 | 22 | 2
30.9 | 2016-12-05 | 2017-02-27 | 84 | 22 | 3
140.9 | 2016-12-05 | 2017-02-27 | 84 | 22 | 4
30.6 | 2016-12-05 | 2017-02-27 | 84 | 22 | 5
711.5 | 2017-01-03 | 2017-01-10 | 7 | 23 | 1
753.1 | 2017-01-03 | 2017-01-10 | 7 | 23 | 2
786.2 | 2017-01-03 | 2017-01-10 | 7 | 23 | 3
780.9 | 2017-01-03 | 2017-01-10 | 7 | 23 | 4
719.2 | 2017-01-03 | 2017-01-10 | 7 | 23 | 5
665.3 | 2017-01-03 | 2017-01-17 | 14 | 23 | 1
727.3 | 2017-01-03 | 2017-01-17 | 14 | 23 | 2
618.4 | 2017-01-03 | 2017-01-17 | 14 | 23 | 3
725.9 | 2017-01-03 | 2017-01-17 | 14 | 23 | 4
777.3 | 2017-01-03 | 2017-01-17 | 14 | 23 | 5
754.8 | 2017-01-03 | 2017-01-24 | 21 | 23 | 1
625 | 2017-01-03 | 2017-01-24 | 21 | 23 | 2
751.4 | 2017-01-03 | 2017-01-24 | 21 | 23 | 3
763.1 | 2017-01-03 | 2017-01-24 | 21 | 23 | 4
730.3 | 2017-01-03 | 2017-01-24 | 21 | 23 | 5
775.7 | 2017-01-03 | 2017-01-31 | 28 | 23 | 1
763.5 | 2017-01-03 | 2017-01-31 | 28 | 23 | 2
748.2 | 2017-01-03 | 2017-01-31 | 28 | 23 | 3
727.8 | 2017-01-03 | 2017-01-31 | 28 | 23 | 4
659.2 | 2017-01-03 | 2017-01-31 | 28 | 23 | 5
685.3 | 2017-01-03 | 2017-02-07 | 35 | 23 | 1
686.7 | 2017-01-03 | 2017-02-07 | 35 | 23 | 2
768.7 | 2017-01-03 | 2017-02-07 | 35 | 23 | 3
525.4 | 2017-01-03 | 2017-02-07 | 35 | 23 | 4
740.3 | 2017-01-03 | 2017-02-07 | 35 | 23 | 5
641.1 | 2017-01-03 | 2017-02-14 | 42 | 23 | 1
763.9 | 2017-01-03 | 2017-02-14 | 42 | 23 | 2
378.6 | 2017-01-03 | 2017-02-14 | 42 | 23 | 3
597.3 | 2017-01-03 | 2017-02-14 | 42 | 23 | 4
716.1 | 2017-01-03 | 2017-02-14 | 42 | 23 | 5
463.1 | 2017-01-03 | 2017-02-21 | 49 | 23 | 1
503.6 | 2017-01-03 | 2017-02-21 | 49 | 23 | 2
541.7 | 2017-01-03 | 2017-02-21 | 49 | 23 | 3
305.9 | 2017-01-03 | 2017-02-21 | 49 | 23 | 4
562.8 | 2017-01-03 | 2017-02-21 | 49 | 23 | 5
714 | 2017-01-03 | 2017-02-28 | 56 | 23 | 1
608.9 | 2017-01-03 | 2017-02-28 | 56 | 23 | 2
560.9 | 2017-01-03 | 2017-02-28 | 56 | 23 | 3
737.5 | 2017-01-03 | 2017-02-28 | 56 | 23 | 4
641.4 | 2017-01-03 | 2017-02-28 | 56 | 23 | 5