## Sheet1
y=f()
y | Elongation at Break (%) | 0 to 800
x1 | Chamber number | N3, E4, N7, N9, N13, E13
x2 | Sample location | 1~5(top) 6~10(bottom)
x3 | Temperature (C) | 30, 40, 50
x4 | Humidity (RH) | 0, 75
x5 | UV intensity (%) | 100, 63, 39, 25, 10,5
x6 | Exposure total time (hours)
x7 | Dose (MJ/m2)
x8 | Program number | Project 21
x9 | Sample number | #
x10 | Sample type | PE-2480 DB
x11 | DB sample hot press date (dd/mm/yy)
x12 | UV exposure starting date (dd/mm/yy)
x13 | UV exposure ending date (dd/mm/yy)
x14 | Tensile test date (dd/mm/yy)
x15 | UV exposure length (cm) | 5
x16 | Measurement type | Tensile test
x17 | Measurement user | Hsiang-Chun
x18 | MTS speed (in/min) | 5
x19 | Test method file name | MTS Tensile no LX Jenn new
X20

## Sheet2
y=f()
| y | Elongation at Break (%) | 0-800
| x1 | Chamber number | N3, E4, N7, N9, N13, E13
| x2 | Sample location | 1~5(top) 6~10(bottom)
| x3 | Temperature (C) | 30, 40, 50
| x4 | Humidity (RH) | 0, 75
| x5 | UV intensity (%) | 100, 63, 39, 25, 10,5
| x6 | Exposure total time (hours)
| x7 | Dose (MJ/m2)
y | x1 | x2 | x3 | x4 | x5 | x6 | x7
724.5 | [5 empty] | 0 | 0 | unexposed
615.2 | [5 empty] | 0 | 0 | samples
789.3 | [5 empty] | 0 | 0
761.4 | [5 empty] | 0 | 0
543.4 | [5 empty] | 0 | 0
634.5 | [5 empty] | 0 | 0
763.4 | [5 empty] | 0 | 0
790.6 | [5 empty] | 0 | 0
762.5 | [5 empty] | 0 | 0
571.2 | [5 empty] | 0 | 0
582.2 | [5 empty] | 0 | 0
731.4 | [5 empty] | 0 | 0
662 | [5 empty] | 0 | 0
558.4 | [5 empty] | 0 | 0
732.5 | [5 empty] | 0 | 0
733.7 | [5 empty] | 0 | 0
637.8 | [5 empty] | 0 | 0
622.3 | [5 empty] | 0 | 0
740.9 | [5 empty] | 0 | 0
626.4 | [5 empty] | 0 | 0
706.8 | [5 empty] | 0 | 0
752.5 | [5 empty] | 0 | 0
653.9 | [5 empty] | 0 | 0
582.5 | [5 empty] | 0 | 0
695.3 | [5 empty] | 0 | 0
567.8 | [5 empty] | 0 | 0
702.5 | [5 empty] | 0 | 0
806.4 | [5 empty] | 0 | 0
720.6 | [5 empty] | 0 | 0
784.7 | [5 empty] | 0 | 0
627.5 | [5 empty] | 0 | 0
732.3 | [5 empty] | 0 | 0
581.2 | [5 empty] | 0 | 0
740.2 | [5 empty] | 0 | 0
733.9 | [5 empty] | 0 | 0
737 | [5 empty] | 0 | 0
743.7 | [5 empty] | 0 | 0
756.2 | [5 empty] | 0 | 0
693.4 | [5 empty] | 0 | 0
628.5 | [5 empty] | 0 | 0
762.3 | [5 empty] | 0 | 0
646.4 | 25 | 1 | 40 | 0 | 40 | 28.56 | 5.121188
722.3 | 25 | 2 | 40 | 0 | 40 | 28.56 | 5.121188
667.8 | 25 | 3 | 40 | 0 | 40 | 28.56 | 5.206745
723.4 | 25 | 4 | 40 | 0 | 40 | 28.56 | 5.206745
442 | 25 | 5 | 40 | 0 | 40 | 28.56 | 5.509249
722.3 | 25 | 1 | 40 | 0 | 40 | 48 | 10.24238
699.5 | 25 | 2 | 40 | 0 | 40 | 48 | 10.24238
632 | 25 | 3 | 40 | 0 | 40 | 48 | 10.41349
597.1 | 25 | 4 | 40 | 0 | 40 | 48 | 10.41349
765.2 | 25 | 5 | 40 | 0 | 40 | 48 | 11.0185
750.1 | 28 | 1 | 40 | 0 | 40 | 72 | 16.52775
718.4 | 28 | 2 | 40 | 0 | 40 | 72 | 15.99493
697.8 | 28 | 3 | 40 | 0 | 40 | 72 | 15.99493
623.7 | 28 | 4 | 40 | 0 | 40 | 72 | 15.96972
802.9 | 28 | 5 | 40 | 0 | 40 | 72 | 15.96972
725.1 | 28 | 6 | 40 | 0 | 40 | 96 | 23.37746
673.1 | 28 | 7 | 40 | 0 | 40 | 96 | 22.6803
587.8 | 28 | 8 | 40 | 0 | 40 | 96 | 22.6803
797.6 | 28 | 9 | 40 | 0 | 40 | 96 | 22.68353
761.4 | 28 | 10 | 40 | 0 | 40 | 96 | 22.68353
713.9 | 25 | 1 | 40 | 0 | 40 | 120 | 25.60594
611.2 | 25 | 2 | 40 | 0 | 40 | 120 | 25.60594
542.6 | 25 | 3 | 40 | 0 | 40 | 120 | 26.03372
423.1 | 25 | 4 | 40 | 0 | 40 | 120 | 26.03372
624.5 | 25 | 5 | 40 | 0 | 40 | 120 | 27.54625
530 | 28 | 6 | 40 | 0 | 40 | 144 | 35.06619
237.6 | 28 | 8 | 40 | 0 | 40 | 144 | 34.02045
472.1 | 28 | 7 | 40 | 0 | 40 | 144 | 34.02045
249.5 | 28 | 9 | 40 | 0 | 40 | 144 | 34.02529
748.4 | 28 | 10 | 40 | 0 | 40 | 144 | 34.02529
463.4 | 28 | 1 | 40 | 0 | 40 | 168 | 38.56474
316.4 | 28 | 2 | 40 | 0 | 40 | 168 | 37.3215
283.4 | 28 | 3 | 40 | 0 | 40 | 168 | 37.3215
136.2 | 28 | 4 | 40 | 0 | 40 | 168 | 37.26268
516.7 | 28 | 5 | 40 | 0 | 40 | 168 | 37.26268
321.6 | 28 | 1 | 40 | 0 | 40 | 192 | 44.07399
224 | 28 | 2 | 40 | 0 | 40 | 192 | 42.65314
258.9 | 28 | 3 | 40 | 0 | 40 | 192 | 42.65314
329.5 | 28 | 4 | 40 | 0 | 40 | 192 | 42.58591
198.7 | 28 | 5 | 40 | 0 | 40 | 192 | 42.58591
170.6 | 28 | 1 | 40 | 0 | 40 | 216 | 49.58324
144.8 | 28 | 2 | 40 | 0 | 40 | 216 | 47.98478
170.8 | 28 | 3 | 40 | 0 | 40 | 216 | 47.98478
199.2 | 28 | 4 | 40 | 0 | 40 | 216 | 47.90915
149.5 | 28 | 5 | 40 | 0 | 40 | 216 | 47.90915
148.1 | 25 | 1 | 40 | 0 | 40 | 240 | 51.21188
190.4 | 25 | 2 | 40 | 0 | 40 | 240 | 51.21188
203.9 | 25 | 3 | 40 | 0 | 40 | 240 | 52.06745
108.1 | 25 | 4 | 40 | 0 | 40 | 240 | 52.06745
228.7 | 25 | 5 | 40 | 0 | 40 | 240 | 55.09249
7.3 | 28 | 6 | 40 | 0 | 40 | 264 | 64.28802
54.2 | 28 | 7 | 40 | 0 | 40 | 264 | 62.37083
7.6 | 28 | 8 | 40 | 0 | 40 | 264 | 62.37083
140.9 | 28 | 9 | 40 | 0 | 40 | 264 | 62.3797
7 | 28 | 10 | 40 | 0 | 40 | 264 | 62.3797
50.9 | 25 | 1 | 40 | 0 | 40 | 288 | 61.45425
109.5 | 25 | 2 | 40 | 0 | 40 | 288 | 61.45425
71.5 | 25 | 3 | 40 | 0 | 40 | 288 | 62.48093
23.1 | 25 | 4 | 40 | 0 | 40 | 288 | 62.48093
7.3 | 25 | 5 | 40 | 0 | 40 | 288 | 66.11099
4.3 | 25 | 6 | 40 | 0 | 40 | 408 | 93.65723
4.8 | 25 | 8 | 40 | 0 | 40 | 408 | 90.63792
6.5 | 25 | 7 | 40 | 0 | 40 | 408 | 90.63792
5 | 25 | 9 | 40 | 0 | 40 | 408 | 90.49507
5.6 | 25 | 10 | 40 | 0 | 40 | 408 | 90.49507
704.8 | 45 | 1 | 40 | 0 | 63 | 24 | 8.661643
801.7 | 45 | 2 | 40 | 0 | 63 | 24 | 8.661643
667.2 | 45 | 3 | 40 | 0 | 63 | 24 | 8.531985
723.1 | 45 | 4 | 40 | 0 | 63 | 24 | 8.531985
775.9 | 45 | 5 | 40 | 0 | 63 | 24 | 8.44673
814.5 | 45 | 6 | 40 | 0 | 63 | 48 | 16.89346
802.8 | 45 | 7 | 40 | 0 | 63 | 48 | 16.61994
769.4 | 45 | 8 | 40 | 0 | 63 | 48 | 16.61994
715.7 | 45 | 9 | 40 | 0 | 63 | 48 | 16.74782
703.1 | 45 | 10 | 40 | 0 | 63 | 48 | 16.74782
741.7 | 45 | 1 | 40 | 0 | 63 | 72 | 25.98493
733.1 | 45 | 2 | 40 | 0 | 63 | 72 | 25.98493
797.5 | 45 | 3 | 40 | 0 | 63 | 72 | 25.59596
173.4 | 45 | 4 | 40 | 0 | 63 | 72 | 25.59596
780.6 | 45 | 5 | 40 | 0 | 63 | 72 | 25.34019
705.9 | 45 | 1 | 40 | 0 | 63 | 96 | 34.64657
603.7 | 45 | 2 | 40 | 0 | 63 | 96 | 34.64657
647.2 | 45 | 3 | 40 | 0 | 63 | 96 | 34.12794
718.1 | 45 | 4 | 40 | 0 | 63 | 96 | 34.12794
648.4 | 45 | 5 | 40 | 0 | 63 | 96 | 33.78692
320 | 45 | 1 | 40 | 0 | 63 | 120 | 43.30822
222.6 | 45 | 2 | 40 | 0 | 63 | 120 | 43.30822
135 | 45 | 3 | 40 | 0 | 63 | 120 | 42.65993
486.7 | 45 | 4 | 40 | 0 | 63 | 120 | 42.65993
439.8 | 45 | 5 | 40 | 0 | 63 | 120 | 42.23365
741.5 | 45 | 6 | 40 | 0 | 63 | 120 | 42.23365
490.3 | 45 | 7 | 40 | 0 | 63 | 120 | 41.54984
684.5 | 45 | 8 | 40 | 0 | 63 | 120 | 41.54984
436.7 | 45 | 9 | 40 | 0 | 63 | 120 | 41.86954
752.8 | 45 | 10 | 40 | 0 | 63 | 120 | 41.86954
719.8 | 45 | 6 | 40 | 0 | 63 | 144 | 50.68038
680 | 45 | 7 | 40 | 0 | 63 | 144 | 49.85981
477.3 | 45 | 8 | 40 | 0 | 63 | 144 | 49.85981
538.9 | 45 | 9 | 40 | 0 | 63 | 144 | 50.24345
210.6 | 45 | 10 | 40 | 0 | 63 | 144 | 50.24345
310.6 | 45 | 1 | 40 | 0 | 63 | 168 | 60.6315
308.1 | 45 | 2 | 40 | 0 | 63 | 168 | 60.6315
95.3 | 45 | 3 | 40 | 0 | 63 | 168 | 59.7239
255.9 | 45 | 4 | 40 | 0 | 63 | 168 | 59.7239
307.9 | 45 | 5 | 40 | 0 | 63 | 168 | 59.12711
114 | 33 | 6 | 40 | 0 | 63 | 192 | 74.20357
116.4 | 33 | 7 | 40 | 0 | 63 | 192 | 71.61304
169.3 | 33 | 8 | 40 | 0 | 63 | 192 | 71.61304
144.5 | 33 | 9 | 40 | 0 | 63 | 192 | 71.46369
197.9 | 33 | 10 | 40 | 0 | 63 | 192 | 71.46369
113.9 | 33 | 1 | 40 | 0 | 63 | 216 | 78.91919
7.8 | 33 | 2 | 40 | 0 | 63 | 216 | 78.91919
102.8 | 33 | 3 | 40 | 0 | 63 | 216 | 79.4812
223.9 | 33 | 4 | 40 | 0 | 63 | 216 | 79.4812
70.3 | 33 | 5 | 40 | 0 | 63 | 216 | 83.47902
51.2 | 33 | 1 | 40 | 0 | 63 | 240 | 87.68799
25.3 | 33 | 2 | 40 | 0 | 63 | 240 | 87.68799
91.8 | 33 | 3 | 40 | 0 | 63 | 240 | 88.31245
8.1 | 33 | 4 | 40 | 0 | 63 | 240 | 88.31245
25.7 | 33 | 5 | 40 | 0 | 63 | 240 | 92.75447
8.9 | 41 | 1 | 40 | 0 | 63 | 264 | 88.74444
8.9 | 41 | 2 | 40 | 0 | 63 | 264 | 88.74444
15.8 | 41 | 3 | 40 | 0 | 63 | 264 | 90.24234
8.1 | 41 | 4 | 40 | 0 | 63 | 264 | 90.24234
5.6 | 41 | 5 | 40 | 0 | 63 | 264 | 96.12699
737 | 25 | 1 | 40 | 0 | 100 | 24 | 13.4202
822.3 | 25 | 2 | 40 | 0 | 100 | 24 | 13.4202
739.2 | 25 | 3 | 40 | 0 | 100 | 24 | 13.35499
824.5 | 25 | 4 | 40 | 0 | 100 | 24 | 13.35499
799.8 | 25 | 5 | 40 | 0 | 100 | 24 | 13.56101
742.8 | 21 | 6 | 40 | 0 | 100 | 72 | 39.58622
741.7 | 21 | 7 | 40 | 0 | 100 | 72 | 38.80181
812.3 | 21 | 8 | 40 | 0 | 100 | 72 | 38.80181
807.5 | 21 | 9 | 40 | 0 | 100 | 72 | 38.97366
828.4 | 21 | 10 | 40 | 0 | 100 | 72 | 38.97366
759.5 | 46 | 1 | 40 | 0 | 100 | 96 | 54.99523
796.7 | 46 | 2 | 40 | 0 | 100 | 96 | 54.99523
749.2 | 46 | 3 | 40 | 0 | 100 | 96 | 54.6037
817 | 46 | 4 | 40 | 0 | 100 | 96 | 54.6037
720.1 | 46 | 5 | 40 | 0 | 100 | 96 | 55.2409
663.4 | 21 | 6 | 40 | 0 | 100 | 120 | 66.67459
635.9 | 21 | 7 | 40 | 0 | 100 | 120 | 66.67459
478.9 | 21 | 8 | 40 | 0 | 100 | 120 | 66.24497
497.2 | 21 | 9 | 40 | 0 | 100 | 120 | 66.24497
699.3 | 21 | 10 | 40 | 0 | 100 | 120 | 65.97703
472.5 | 21 | 1 | 40 | 0 | 100 | 144 | 80.00951
317.6 | 21 | 2 | 40 | 0 | 100 | 144 | 80.00951
438.6 | 21 | 3 | 40 | 0 | 100 | 144 | 79.49396
317 | 21 | 4 | 40 | 0 | 100 | 144 | 79.49396
441.7 | 23 | 5 | 40 | 0 | 100 | 144 | 79.17244
160 | 23 | 1 | 40 | 0 | 100 | 144 | 79.17244
432 | 27 | 2 | 40 | 0 | 100 | 144 | 77.60363
214.5 | 29 | 3 | 40 | 0 | 100 | 144 | 77.60363
431.4 | 31 | 4 | 40 | 0 | 100 | 144 | 77.94732
393.1 | 21 | 5 | 40 | 0 | 100 | 144 | 77.94732
132.5 | 21 | 1 | 40 | 0 | 100 | 168 | 93.34443
143.7 | 21 | 2 | 40 | 0 | 100 | 168 | 93.34443
251.2 | 21 | 3 | 40 | 0 | 100 | 168 | 92.74296
153.9 | 21 | 4 | 40 | 0 | 100 | 168 | 92.74296
279.5 | 21 | 5 | 40 | 0 | 100 | 168 | 92.36785
21.1 | 46 | 1 | 40 | 0 | 100 | 192 | 109.9905
38.9 | 46 | 2 | 40 | 0 | 100 | 192 | 109.9905
107.8 | 46 | 3 | 40 | 0 | 100 | 192 | 109.2074
60.9 | 46 | 4 | 40 | 0 | 100 | 192 | 109.2074
51.4 | 46 | 5 | 40 | 0 | 100 | 192 | 110.4818
147.5 | 21 | 6 | 40 | 0 | 100 | 216 | 118.7587
15.6 | 21 | 7 | 40 | 0 | 100 | 216 | 116.4054
17.3 | 21 | 8 | 40 | 0 | 100 | 216 | 116.4054
28.4 | 21 | 9 | 40 | 0 | 100 | 216 | 116.921
94.2 | 21 | 10 | 40 | 0 | 100 | 216 | 116.921
17.3 | 25 | 1 | 40 | 0 | 100 | 264 | 147.6222
15 | 25 | 2 | 40 | 0 | 100 | 264 | 147.6222
15.9 | 25 | 3 | 40 | 0 | 100 | 264 | 146.9049
14.5 | 25 | 4 | 40 | 0 | 100 | 264 | 146.9049
17.5 | 25 | 5 | 40 | 0 | 100 | 264 | 149.1711
17.8 | 25 | 1 | 40 | 0 | 100 | 288 | 162.7321
16.5 | 25 | 2 | 40 | 0 | 100 | 288 | 159.1826
15.3 | 25 | 3 | 40 | 0 | 100 | 288 | 159.1826
17.3 | 25 | 4 | 40 | 0 | 100 | 288 | 160.4413
17.3 | 25 | 5 | 40 | 0 | 100 | 288 | 160.4413
788.4 | 45 | 1 | 50 | 0 | 63 | 40.8 | 15.48557
718.1 | 45 | 2 | 50 | 0 | 63 | 40.8 | 15.48557
800.6 | 45 | 3 | 50 | 0 | 63 | 40.8 | 15.25377
289.3 | 45 | 4 | 50 | 0 | 63 | 40.8 | 15.25377
763.9 | 45 | 5 | 50 | 0 | 63 | 40.8 | 15.10135
744.8 | 37 | 6 | 50 | 0 | 63 | 48 | 15.11351
735.9 | 37 | 7 | 50 | 0 | 63 | 48 | 15.07933
624.5 | 37 | 8 | 50 | 0 | 63 | 48 | 15.07933
725.6 | 37 | 9 | 50 | 0 | 63 | 48 | 15.09642
734.7 | 37 | 10 | 50 | 0 | 63 | 48 | 15.09642
742.6 | 45 | 1 | 50 | 0 | 63 | 72 | 27.32748
721.2 | 45 | 2 | 50 | 0 | 63 | 72 | 27.32748
830.6 | 45 | 3 | 50 | 0 | 63 | 72 | 26.91841
500.9 | 45 | 4 | 50 | 0 | 63 | 72 | 26.91841
754.8 | 45 | 5 | 50 | 0 | 63 | 72 | 26.64943
226.2 | 45 | 6 | 50 | 0 | 63 | 79.2 | 29.58087
628.1 | 45 | 7 | 50 | 0 | 63 | 79.2 | 29.10192
664.2 | 45 | 8 | 50 | 0 | 63 | 79.2 | 29.10192
507 | 45 | 9 | 50 | 0 | 63 | 79.2 | 29.32585
824.5 | 45 | 10 | 50 | 0 | 63 | 79.2 | 29.32585
281.4 | 45 | 1 | 50 | 0 | 63 | 96 | 36.43665
293.4 | 45 | 2 | 50 | 0 | 63 | 96 | 36.43665
267 | 45 | 3 | 50 | 0 | 63 | 96 | 35.89122
612.6 | 45 | 4 | 50 | 0 | 63 | 96 | 35.89122
470.6 | 45 | 5 | 50 | 0 | 63 | 96 | 35.53258
408.6 | 45 | 6 | 50 | 0 | 63 | 112.8 | 41.75078
185.4 | 45 | 7 | 50 | 0 | 63 | 112.8 | 41.07478
173.4 | 45 | 8 | 50 | 0 | 63 | 112.8 | 41.07478
296.1 | 45 | 9 | 50 | 0 | 63 | 112.8 | 41.39083
322.5 | 45 | 10 | 50 | 0 | 63 | 112.8 | 41.39083
2 | 45 | 1 | 50 | 0 | 63 | 130.8 | 49.37166
3.7 | 45 | 2 | 50 | 0 | 63 | 130.8 | 49.37166
2.9 | 45 | 3 | 50 | 0 | 63 | 130.8 | 48.6326
3.1 | 45 | 4 | 50 | 0 | 63 | 130.8 | 48.6326
3.7 | 45 | 5 | 50 | 0 | 63 | 130.8 | 48.14664
205.6 | 37 | 1 | 50 | 0 | 63 | 144 | 43.43051
7 | 37 | 2 | 50 | 0 | 63 | 144 | 43.43051
20.9 | 37 | 3 | 50 | 0 | 63 | 144 | 44.17401
128.2 | 37 | 4 | 50 | 0 | 63 | 144 | 44.17401
84.2 | 37 | 5 | 50 | 0 | 63 | 144 | 45.34053
5.9 | 45 | 1 | 50 | 0 | 63 | 168 | 63.76413
7 | 45 | 2 | 50 | 0 | 63 | 168 | 63.76413
7.3 | 45 | 3 | 50 | 0 | 63 | 168 | 62.80963
73.4 | 45 | 4 | 50 | 0 | 63 | 168 | 62.80963
7.6 | 45 | 5 | 50 | 0 | 63 | 168 | 62.18201
6.7 | 37 | 1 | 50 | 0 | 63 | 192 | 57.90735
7.3 | 37 | 2 | 50 | 0 | 63 | 192 | 57.90735
22.8 | 37 | 3 | 50 | 0 | 63 | 192 | 58.89868
6.5 | 37 | 4 | 50 | 0 | 63 | 192 | 58.89868
7.8 | 37 | 5 | 50 | 0 | 63 | 192 | 60.45405
589.8 | 25 | 1 | 50 | 0 | 40 | 24 | 5.121188
765.4 | 25 | 2 | 50 | 0 | 40 | 24 | 5.121188
325.6 | 25 | 3 | 50 | 0 | 40 | 24 | 5.206745
544.5 | 25 | 4 | 50 | 0 | 40 | 24 | 5.206745
707.8 | 25 | 5 | 50 | 0 | 40 | 24 | 5.509249
676.5 | 28 | 1 | 50 | 0 | 40 | 48 | 11.0185
695.3 | 28 | 2 | 50 | 0 | 40 | 48 | 10.66328
715.7 | 28 | 3 | 50 | 0 | 40 | 48 | 10.66328
836.2 | 28 | 4 | 50 | 0 | 40 | 48 | 10.64648
724.7 | 28 | 5 | 50 | 0 | 40 | 48 | 10.64648
390.9 | 28 | 6 | 50 | 0 | 40 | 72 | 17.5331
681.2 | 28 | 7 | 50 | 0 | 40 | 72 | 17.01023
771.9 | 28 | 8 | 50 | 0 | 40 | 72 | 17.01023
307.6 | 28 | 9 | 50 | 0 | 40 | 72 | 17.01265
720.3 | 28 | 10 | 50 | 0 | 40 | 72 | 17.01265
479.5 | 28 | 1 | 50 | 0 | 40 | 96 | 22.037
92.3 | 28 | 2 | 50 | 0 | 40 | 96 | 21.32657
290.9 | 28 | 3 | 50 | 0 | 40 | 96 | 21.32657
435 | 28 | 4 | 50 | 0 | 40 | 96 | 21.29296
570.6 | 28 | 5 | 50 | 0 | 40 | 96 | 21.29296
177.5 | 28 | 1 | 50 | 0 | 40 | 120 | 27.54625
148.1 | 28 | 2 | 50 | 0 | 40 | 120 | 26.65821
297.3 | 28 | 3 | 50 | 0 | 40 | 120 | 26.65821
351.2 | 28 | 4 | 50 | 0 | 40 | 120 | 26.6162
411.2 | 28 | 5 | 50 | 0 | 40 | 120 | 26.6162
114.3 | 25 | 6 | 50 | 0 | 40 | 144 | 33.05549
336.1 | 25 | 7 | 50 | 0 | 40 | 144 | 31.98985
177.3 | 25 | 8 | 50 | 0 | 40 | 144 | 31.98985
110.6 | 25 | 9 | 50 | 0 | 40 | 144 | 31.93944
153.7 | 25 | 10 | 50 | 0 | 40 | 144 | 31.93944
225.3 | 25 | 1 | 50 | 0 | 40 | 156 | 33.28772
363.9 | 25 | 2 | 50 | 0 | 40 | 156 | 33.28772
333.6 | 25 | 3 | 50 | 0 | 40 | 156 | 33.84384
138.4 | 25 | 4 | 50 | 0 | 40 | 156 | 33.84384
36.5 | 25 | 5 | 50 | 0 | 40 | 156 | 35.81012
141.2 | 28 | 1 | 50 | 0 | 40 | 168 | 38.56474
213.7 | 28 | 2 | 50 | 0 | 40 | 168 | 37.3215
191.2 | 28 | 3 | 50 | 0 | 40 | 168 | 37.3215
108.4 | 28 | 4 | 50 | 0 | 40 | 168 | 37.26268
149.2 | 28 | 5 | 50 | 0 | 40 | 168 | 37.26268
103.4 | 25 | 6 | 50 | 0 | 40 | 172.8 | 39.66659
30.9 | 25 | 7 | 50 | 0 | 40 | 172.8 | 38.38782
36.8 | 25 | 8 | 50 | 0 | 40 | 172.8 | 38.38782
32 | 25 | 9 | 50 | 0 | 40 | 172.8 | 38.32732
71.2 | 25 | 10 | 50 | 0 | 40 | 172.8 | 38.32732
7 | 28 | 6 | 50 | 0 | 40 | 192 | 46.75492
6.4 | 28 | 7 | 50 | 0 | 40 | 192 | 45.3606
7.3 | 28 | 8 | 50 | 0 | 40 | 192 | 45.3606
6.4 | 28 | 9 | 50 | 0 | 40 | 192 | 45.36706
16.7 | 28 | 10 | 50 | 0 | 40 | 192 | 45.36706
8.1 | 25 | 1 | 50 | 0 | 40 | 216 | 46.09069
8.1 | 25 | 2 | 50 | 0 | 40 | 216 | 46.09069
7.8 | 25 | 3 | 50 | 0 | 40 | 216 | 46.8607
6.7 | 25 | 4 | 50 | 0 | 40 | 216 | 46.8607
7.8 | 25 | 5 | 50 | 0 | 40 | 216 | 49.58324
6.7 | 25 | 1 | 50 | 0 | 40 | 240 | 51.21188
8.7 | 25 | 2 | 50 | 0 | 40 | 240 | 51.21188
6.7 | 25 | 3 | 50 | 0 | 40 | 240 | 52.06745
9.2 | 25 | 4 | 50 | 0 | 40 | 240 | 52.06745
9.8 | 25 | 5 | 50 | 0 | 40 | 240 | 55.09249
4.5 | 28 | 1 | 50 | 0 | 40 | 264 | 60.60174
4.4 | 28 | 2 | 50 | 0 | 40 | 264 | 58.64807
5.6 | 28 | 3 | 50 | 0 | 40 | 264 | 58.64807
6.7 | 28 | 4 | 50 | 0 | 40 | 264 | 58.55563
6.4 | 28 | 5 | 50 | 0 | 40 | 264 | 58.55563
767.3 | 24 | 6 | 50 | 0 | 100 | 28.8 | 16.31598
771.1 | 24 | 7 | 50 | 0 | 100 | 28.8 | 16.41228
763.1 | 24 | 8 | 50 | 0 | 100 | 28.8 | 16.41228
810.1 | 24 | 9 | 50 | 0 | 100 | 28.8 | 16.6128
768.9 | 24 | 10 | 50 | 0 | 100 | 28.8 | 16.6128
568.4 | 24 | 1 | 50 | 0 | 100 | 48 | 27.43499
812.3 | 24 | 2 | 50 | 0 | 100 | 48 | 27.43499
832.3 | 24 | 3 | 50 | 0 | 100 | 48 | 27.17631
482.8 | 24 | 4 | 50 | 0 | 100 | 48 | 27.17631
749.8 | 24 | 5 | 50 | 0 | 100 | 48 | 27.19331
329 | 24 | 1 | 50 | 0 | 100 | 70.56 | 41.15249
642 | 24 | 2 | 50 | 0 | 100 | 70.56 | 41.15249
730.1 | 24 | 3 | 50 | 0 | 100 | 70.56 | 40.76447
737.8 | 24 | 4 | 50 | 0 | 100 | 70.56 | 40.76447
701.2 | 24 | 5 | 50 | 0 | 100 | 70.56 | 40.78996
491.2 | 46 | 6 | 50 | 0 | 100 | 83.28 | 48.33579
541.1 | 46 | 7 | 50 | 0 | 100 | 83.28 | 47.80175
305.6 | 46 | 8 | 50 | 0 | 100 | 83.28 | 47.80175
479.2 | 46 | 9 | 50 | 0 | 100 | 83.28 | 48.22831
200.3 | 46 | 10 | 50 | 0 | 100 | 83.28 | 48.22831
260.2 | 46 | 1 | 50 | 0 | 100 | 96.48 | 54.99523
489.5 | 46 | 2 | 50 | 0 | 100 | 96.48 | 54.99523
420.1 | 46 | 3 | 50 | 0 | 100 | 96.48 | 54.6037
386.4 | 46 | 4 | 50 | 0 | 100 | 96.48 | 54.6037
478.7 | 46 | 5 | 50 | 0 | 100 | 96.48 | 55.2409
309.5 | 24 | 6 | 50 | 0 | 100 | 103.2 | 58.46561
187.3 | 24 | 7 | 50 | 0 | 100 | 103.2 | 58.81067
419 | 24 | 8 | 50 | 0 | 100 | 103.2 | 58.81067
216.2 | 24 | 9 | 50 | 0 | 100 | 103.2 | 59.52921
174.2 | 24 | 10 | 50 | 0 | 100 | 103.2 | 59.52921
317.3 | 24 | 6 | 50 | 0 | 100 | 118.56 | 67.98326
304.8 | 24 | 7 | 50 | 0 | 100 | 118.56 | 68.3845
110.9 | 24 | 8 | 50 | 0 | 100 | 118.56 | 68.3845
17.6 | 24 | 9 | 50 | 0 | 100 | 118.56 | 69.22001
91.8 | 24 | 10 | 50 | 0 | 100 | 118.56 | 69.22001
17.3 | 24 | 6 | 50 | 0 | 100 | 144.48 | 81.57992
26.4 | 24 | 7 | 50 | 0 | 100 | 144.48 | 82.0614
259.8 | 24 | 8 | 50 | 0 | 100 | 144.48 | 82.0614
22.2 | 24 | 9 | 50 | 0 | 100 | 144.48 | 83.06401
302.3 | 24 | 10 | 50 | 0 | 100 | 144.48 | 83.06401
17.3 | 46 | 1 | 50 | 0 | 100 | 155.28 | 89.36725
21.4 | 46 | 2 | 50 | 0 | 100 | 155.28 | 89.36725
17.6 | 46 | 3 | 50 | 0 | 100 | 155.28 | 88.73101
17.3 | 46 | 4 | 50 | 0 | 100 | 155.28 | 88.73101
16.2 | 46 | 5 | 50 | 0 | 100 | 155.28 | 89.76646
17.6 | 46 | 6 | 50 | 0 | 100 | 168.48 | 96.67158
17.3 | 46 | 7 | 50 | 0 | 100 | 168.48 | 95.60349
17.2 | 46 | 8 | 50 | 0 | 100 | 168.48 | 95.60349
17 | 46 | 9 | 50 | 0 | 100 | 168.48 | 96.45662
17.3 | 46 | 10 | 50 | 0 | 100 | 168.48 | 96.45662
14.5 | 24 | 6 | 50 | 0 | 100 | 192.48 | 108.7732
15.8 | 24 | 7 | 50 | 0 | 100 | 192.48 | 109.4152
14.5 | 24 | 8 | 50 | 0 | 100 | 192.48 | 109.4152
17 | 24 | 9 | 50 | 0 | 100 | 192.48 | 110.752
16.8 | 24 | 10 | 50 | 0 | 100 | 192.48 | 110.752
771.7 | 45 | 1 | 30 | 0 | 40 | 72 | 17.241
702.2 | 45 | 2 | 30 | 0 | 40 | 72 | 17.241
778.6 | 45 | 3 | 30 | 0 | 40 | 72 | 16.98292
728.9 | 45 | 4 | 30 | 0 | 40 | 72 | 16.98292
817.3 | 45 | 5 | 30 | 0 | 40 | 72 | 16.81322
721.1 | 28 | 6 | 30 | 0 | 40 | 96 | 23.37746
759 | 28 | 7 | 30 | 0 | 40 | 96 | 22.6803
739.8 | 28 | 8 | 30 | 0 | 40 | 96 | 22.6803
715.7 | 28 | 9 | 30 | 0 | 40 | 96 | 22.68353
747.5 | 28 | 10 | 30 | 0 | 40 | 96 | 22.68353
526.4 | 45 | 6 | 30 | 0 | 40 | 120 | 28.02203
712.3 | 45 | 7 | 30 | 0 | 40 | 120 | 27.56832
750.9 | 45 | 8 | 30 | 0 | 40 | 120 | 27.56832
787 | 45 | 9 | 30 | 0 | 40 | 120 | 27.78044
817.8 | 45 | 10 | 30 | 0 | 40 | 120 | 27.78044
803.6 | 26 | 6 | 30 | 0 | 40 | 144 | 33.05549
485.6 | 26 | 7 | 30 | 0 | 40 | 144 | 31.98985
725 | 26 | 8 | 30 | 0 | 40 | 144 | 31.98985
507.8 | 26 | 9 | 30 | 0 | 40 | 144 | 31.93944
816.5 | 26 | 10 | 30 | 0 | 40 | 144 | 31.93944
607.8 | 34 | 1 | 30 | 0 | 40 | 168 | 35.84831
772 | 34 | 2 | 30 | 0 | 40 | 168 | 35.84831
380 | 34 | 3 | 30 | 0 | 40 | 168 | 36.44721
762.3 | 34 | 4 | 30 | 0 | 40 | 168 | 36.44721
231.7 | 34 | 5 | 30 | 0 | 40 | 168 | 38.56474
438.4 | 45 | 1 | 30 | 0 | 40 | 189.12 | 45.28636
686.4 | 45 | 2 | 30 | 0 | 40 | 189.12 | 45.28636
499.8 | 45 | 3 | 30 | 0 | 40 | 189.12 | 44.60846
494.5 | 45 | 4 | 30 | 0 | 40 | 189.12 | 44.60846
818.9 | 45 | 5 | 30 | 0 | 40 | 189.12 | 44.16272
235.6 | 21 | 1 | 30 | 0 | 40 | 240 | 52.1405
410 | 21 | 2 | 30 | 0 | 40 | 240 | 52.1405
347.8 | 21 | 3 | 30 | 0 | 40 | 240 | 52.59981
318.1 | 21 | 4 | 30 | 0 | 40 | 240 | 52.59981
165.6 | 21 | 5 | 30 | 0 | 40 | 240 | 54.4636
177.3 | 21 | 6 | 30 | 0 | 40 | 264 | 59.90996
252.5 | 21 | 7 | 30 | 0 | 40 | 264 | 57.45894
227.3 | 21 | 8 | 30 | 0 | 40 | 264 | 57.45894
319.5 | 21 | 9 | 30 | 0 | 40 | 264 | 56.79921
279.8 | 21 | 10 | 30 | 0 | 40 | 264 | 56.79921
187 | 21 | 1 | 30 | 0 | 40 | 294 | 63.87212
248.1 | 21 | 2 | 30 | 0 | 40 | 294 | 63.87212
156.2 | 21 | 3 | 30 | 0 | 40 | 294 | 64.43477
102.1 | 21 | 4 | 30 | 0 | 40 | 294 | 64.43477
230.6 | 21 | 5 | 30 | 0 | 40 | 294 | 66.71791
68.4 | 45 | 1 | 30 | 0 | 40 | 320.4 | 76.72245
178.7 | 45 | 2 | 30 | 0 | 40 | 320.4 | 76.72245
208.4 | 45 | 3 | 30 | 0 | 40 | 320.4 | 75.57398
86.3 | 45 | 4 | 30 | 0 | 40 | 320.4 | 75.57398
123.9 | 45 | 5 | 30 | 0 | 40 | 320.4 | 74.81881
177.8 | 28 | 1 | 30 | 0 | 40 | 343.92 | 78.94754
133.4 | 28 | 2 | 30 | 0 | 40 | 343.92 | 76.40243
17.5 | 28 | 3 | 30 | 0 | 40 | 343.92 | 76.40243
135.6 | 28 | 4 | 30 | 0 | 40 | 343.92 | 76.28202
107 | 28 | 5 | 30 | 0 | 40 | 343.92 | 76.28202
81.2 | 28 | 6 | 30 | 0 | 40 | 360 | 87.66548
59.9 | 28 | 7 | 30 | 0 | 40 | 360 | 85.05113
8.7 | 28 | 8 | 30 | 0 | 40 | 360 | 85.05113
228.7 | 28 | 9 | 30 | 0 | 40 | 360 | 85.06323
145.6 | 28 | 10 | 30 | 0 | 40 | 360 | 85.06323
120 | 21 | 6 | 30 | 0 | 40 | 387.36 | 87.90424
108.2 | 21 | 7 | 30 | 0 | 40 | 387.36 | 84.30794
101.4 | 21 | 8 | 30 | 0 | 40 | 387.36 | 84.30794
100.6 | 21 | 9 | 30 | 0 | 40 | 387.36 | 83.33994
9.8 | 21 | 10 | 30 | 0 | 40 | 387.36 | 83.33994
45.6 | 25 | 1 | 30 | 0 | 40 | 408 | 87.06019
123.7 | 25 | 2 | 30 | 0 | 40 | 408 | 87.06019
19.8 | 25 | 3 | 30 | 0 | 40 | 408 | 88.51466
77 | 25 | 4 | 30 | 0 | 40 | 408 | 88.51466
9.8 | 25 | 5 | 30 | 0 | 40 | 408 | 93.65723
10.1 | 25 | 6 | 30 | 0 | 40 | 432 | 99.16648
10 | 25 | 7 | 30 | 0 | 40 | 432 | 95.96956
55.3 | 25 | 8 | 30 | 0 | 40 | 432 | 95.96956
86.2 | 25 | 9 | 30 | 0 | 40 | 432 | 95.81831
7.3 | 25 | 10 | 30 | 0 | 40 | 432 | 95.81831
8.1 | 28 | 1 | 30 | 0 | 40 | 456 | 104.6757
8.4 | 28 | 2 | 30 | 0 | 40 | 456 | 101.3012
7.5 | 28 | 3 | 30 | 0 | 40 | 456 | 101.3012
9.2 | 28 | 4 | 30 | 0 | 40 | 456 | 101.1415
6.5 | 28 | 5 | 30 | 0 | 40 | 456 | 101.1415
8.4 | 45 | 1 | 30 | 0 | 40 | 480 | 114.94
33.4 | 45 | 2 | 30 | 0 | 40 | 480 | 114.94
8.7 | 45 | 3 | 30 | 0 | 40 | 480 | 113.2194
8.9 | 45 | 4 | 30 | 0 | 40 | 480 | 113.2194
9 | 45 | 5 | 30 | 0 | 40 | 480 | 112.0881
800 | 33 | 1 | 30 | 0 | 63 | 72 | 26.3064
784.5 | 33 | 2 | 30 | 0 | 63 | 72 | 26.3064
738.1 | 33 | 3 | 30 | 0 | 63 | 72 | 26.49373
562.6 | 33 | 4 | 30 | 0 | 63 | 72 | 26.49373
749.1 | 33 | 5 | 30 | 0 | 63 | 72 | 27.82634
620.9 | 46 | 6 | 30 | 0 | 63 | 93.6 | 33.98558
766.2 | 46 | 7 | 30 | 0 | 63 | 93.6 | 33.61009
712.9 | 46 | 8 | 30 | 0 | 63 | 93.6 | 33.61009
343.1 | 46 | 9 | 30 | 0 | 63 | 93.6 | 33.91001
777 | 46 | 10 | 30 | 0 | 63 | 93.6 | 33.91001
769.2 | 46 | 1 | 30 | 0 | 63 | 124.08 | 44.85232
656.2 | 46 | 2 | 30 | 0 | 63 | 124.08 | 44.85232
728.7 | 46 | 3 | 30 | 0 | 63 | 124.08 | 44.533
772 | 46 | 4 | 30 | 0 | 63 | 124.08 | 44.533
788.6 | 46 | 5 | 30 | 0 | 63 | 124.08 | 45.05268
618.6 | 41 | 1 | 30 | 0 | 63 | 146.64 | 49.2935
569.5 | 41 | 2 | 30 | 0 | 63 | 146.64 | 49.2935
663.4 | 41 | 3 | 30 | 0 | 63 | 146.64 | 50.12552
553.7 | 41 | 4 | 30 | 0 | 63 | 146.64 | 50.12552
562.6 | 41 | 5 | 30 | 0 | 63 | 146.64 | 53.39417
364 | 46 | 6 | 30 | 0 | 63 | 175.2 | 63.61404
185 | 46 | 7 | 30 | 0 | 63 | 175.2 | 62.9112
247 | 46 | 8 | 30 | 0 | 63 | 175.2 | 62.9112
131.7 | 46 | 9 | 30 | 0 | 63 | 175.2 | 63.47259
320.6 | 46 | 10 | 30 | 0 | 63 | 175.2 | 63.47259
342.8 | 33 | 6 | 30 | 0 | 63 | 193.68 | 74.85285
301.4 | 33 | 7 | 30 | 0 | 63 | 193.68 | 72.23965
178.1 | 33 | 8 | 30 | 0 | 63 | 193.68 | 72.23965
469.8 | 33 | 9 | 30 | 0 | 63 | 193.68 | 72.08899
425.1 | 33 | 10 | 30 | 0 | 63 | 193.68 | 72.08899
328.8 | 33 | 1 | 30 | 0 | 63 | 221.52 | 80.93602
252 | 33 | 2 | 30 | 0 | 63 | 221.52 | 80.93602
168.9 | 33 | 3 | 30 | 0 | 63 | 221.52 | 81.51239
334.8 | 33 | 4 | 30 | 0 | 63 | 221.52 | 81.51239
320 | 33 | 5 | 30 | 0 | 63 | 221.52 | 85.61237
170.3 | 46 | 1 | 30 | 0 | 63 | 240 | 86.75498
190.6 | 46 | 2 | 30 | 0 | 63 | 240 | 86.75498
307 | 46 | 3 | 30 | 0 | 63 | 240 | 86.13733
11.5 | 46 | 4 | 30 | 0 | 63 | 240 | 86.13733
120.3 | 46 | 5 | 30 | 0 | 63 | 240 | 87.14252
483.4 | 41 | 1 | 30 | 0 | 63 | 264 | 88.74444
522.3 | 41 | 2 | 30 | 0 | 63 | 264 | 88.74444
491.5 | 41 | 3 | 30 | 0 | 63 | 264 | 90.24234
342.8 | 41 | 4 | 30 | 0 | 63 | 264 | 90.24234
160.4 | 41 | 5 | 30 | 0 | 63 | 264 | 96.12699
100.3 | 46 | 1 | 30 | 0 | 63 | 294 | 106.2748
85 | 46 | 2 | 30 | 0 | 63 | 294 | 106.2748
168.1 | 46 | 3 | 30 | 0 | 63 | 294 | 105.5182
181.2 | 46 | 4 | 30 | 0 | 63 | 294 | 105.5182
11.5 | 46 | 5 | 30 | 0 | 63 | 294 | 106.7496
10.6 | 33 | 1 | 30 | 0 | 63 | 320.4 | 117.0635
9 | 33 | 2 | 30 | 0 | 63 | 320.4 | 117.0635
11.2 | 33 | 3 | 30 | 0 | 63 | 320.4 | 117.8971
9.7 | 33 | 4 | 30 | 0 | 63 | 320.4 | 117.8971
8.9 | 33 | 5 | 30 | 0 | 63 | 320.4 | 123.8272
9.8 | 33 | 6 | 30 | 0 | 63 | 348 | 134.494
10.3 | 33 | 7 | 30 | 0 | 63 | 348 | 129.7986
11.2 | 33 | 8 | 30 | 0 | 63 | 348 | 129.7986
9.8 | 33 | 9 | 30 | 0 | 63 | 348 | 129.5279
8.4 | 33 | 10 | 30 | 0 | 63 | 348 | 129.5279
237.7 | 33 | 1 | 30 | 0 | 63 | 360 | 131.532
85.3 | 33 | 2 | 30 | 0 | 63 | 360 | 131.532
50.1 | 33 | 3 | 30 | 0 | 63 | 360 | 132.4687
17.5 | 33 | 4 | 30 | 0 | 63 | 360 | 132.4687
90.3 | 33 | 5 | 30 | 0 | 63 | 360 | 139.1317
10.6 | 46 | 6 | 30 | 0 | 63 | 384 | 139.428
9.5 | 46 | 7 | 30 | 0 | 63 | 384 | 137.8876
10.9 | 46 | 8 | 30 | 0 | 63 | 384 | 137.8876
11.7 | 46 | 9 | 30 | 0 | 63 | 384 | 139.118
11.7 | 46 | 10 | 30 | 0 | 63 | 384 | 139.118
11.6 | 41 | 1 | 30 | 0 | 63 | 408 | 137.1505
11.7 | 41 | 2 | 30 | 0 | 63 | 408 | 137.1505
12 | 41 | 3 | 30 | 0 | 63 | 408 | 139.4654
11.7 | 41 | 4 | 30 | 0 | 63 | 408 | 139.4654
11.9 | 41 | 5 | 30 | 0 | 63 | 408 | 148.5599
7.8 | 33 | 6 | 30 | 0 | 63 | 432 | 166.958
60.7 | 33 | 7 | 30 | 0 | 63 | 432 | 161.1293
8.4 | 33 | 8 | 30 | 0 | 63 | 432 | 161.1293
8.1 | 33 | 9 | 30 | 0 | 63 | 432 | 160.7933
8.4 | 33 | 10 | 30 | 0 | 63 | 432 | 160.7933
799.3 | 28 | 1 | 30 | 0 | 100 | 72 | 40.48756
637.6 | 28 | 2 | 30 | 0 | 100 | 72 | 40.01925
717 | 28 | 3 | 30 | 0 | 100 | 72 | 41.01263
673.7 | 28 | 4 | 30 | 0 | 100 | 72 | 41.11197
809.5 | 28 | 5 | 30 | 0 | 100 | 72 | 41.47811
810.9 | 24 | 1 | 30 | 0 | 100 | 93.6 | 68.58748
496.7 | 24 | 2 | 30 | 0 | 100 | 93.6 | 67.94078
748.7 | 24 | 3 | 30 | 0 | 100 | 93.6 | 67.98326
766.5 | 24 | 4 | 30 | 0 | 100 | 93.6 | 68.3845
716.7 | 24 | 5 | 30 | 0 | 100 | 93.6 | 69.22001
630.9 | 45 | 1 | 30 | 0 | 100 | 124.08 | 86.61643
737 | 45 | 2 | 30 | 0 | 100 | 124.08 | 85.31985
740.3 | 45 | 3 | 30 | 0 | 100 | 124.08 | 84.4673
733.1 | 45 | 4 | 30 | 0 | 100 | 124.08 | 83.09968
526.4 | 45 | 5 | 30 | 0 | 100 | 124.08 | 83.73909
477.6 | 28 | 1 | 30 | 0 | 100 | 146.64 | 94.47097
430.4 | 28 | 2 | 30 | 0 | 100 | 146.64 | 93.37825
463.9 | 28 | 3 | 30 | 0 | 100 | 146.64 | 95.69615
200.6 | 28 | 4 | 30 | 0 | 100 | 146.64 | 95.92794
462.5 | 28 | 5 | 30 | 0 | 100 | 146.64 | 96.78225
483.1 | 45 | 1 | 30 | 0 | 100 | 175.2 | 115.4886
737.3 | 45 | 2 | 30 | 0 | 100 | 175.2 | 113.7598
715.6 | 45 | 3 | 30 | 0 | 100 | 175.2 | 112.6231
464.5 | 45 | 4 | 30 | 0 | 100 | 175.2 | 110.7996
680.3 | 45 | 5 | 30 | 0 | 100 | 175.2 | 111.6521
527 | 46 | 1 | 30 | 0 | 100 | 193.68 | 123.7393
453.7 | 46 | 2 | 30 | 0 | 100 | 193.68 | 122.8583
295 | 46 | 3 | 30 | 0 | 100 | 193.68 | 124.292
128.1 | 46 | 4 | 30 | 0 | 100 | 193.68 | 122.9188
130.3 | 46 | 5 | 30 | 0 | 100 | 193.68 | 124.0156
702 | 24 | 1 | 30 | 0 | 100 | 221.52 | 137.175
166.4 | 24 | 2 | 30 | 0 | 100 | 221.52 | 135.8816
728.7 | 24 | 3 | 30 | 0 | 100 | 221.52 | 135.9665
484 | 24 | 4 | 30 | 0 | 100 | 221.52 | 136.769
625.9 | 24 | 5 | 30 | 0 | 100 | 221.52 | 138.44
284 | 46 | 1 | 30 | 0 | 100 | 240 | 151.2369
124.2 | 46 | 2 | 30 | 0 | 100 | 240 | 150.1602
183.1 | 46 | 3 | 30 | 0 | 100 | 240 | 151.9125
279.8 | 46 | 4 | 30 | 0 | 100 | 240 | 150.2341
267.3 | 46 | 5 | 30 | 0 | 100 | 240 | 151.5747
16.7 | 28 | 1 | 30 | 0 | 100 | 264 | 161.9502
158.9 | 28 | 2 | 30 | 0 | 100 | 264 | 160.077
197.8 | 28 | 3 | 30 | 0 | 100 | 264 | 164.0505
121.6 | 28 | 4 | 30 | 0 | 100 | 264 | 164.4479
209.8 | 28 | 5 | 30 | 0 | 100 | 264 | 165.9124
48.4 | 45 | 1 | 30 | 0 | 100 | 294 | 187.6689
17.6 | 45 | 2 | 30 | 0 | 100 | 294 | 184.8597
193.7 | 45 | 3 | 30 | 0 | 100 | 294 | 183.0125
233.4 | 45 | 4 | 30 | 0 | 100 | 294 | 180.0493
17.3 | 45 | 5 | 30 | 0 | 100 | 294 | 181.4347
29.3 | 25 | 1 | 30 | 0 | 100 | 320.4 | 187.8828
7.8 | 25 | 2 | 30 | 0 | 100 | 320.4 | 186.9699
105.6 | 25 | 3 | 30 | 0 | 100 | 320.4 | 189.8541
7.5 | 25 | 4 | 30 | 0 | 100 | 320.4 | 185.713
7.6 | 25 | 5 | 30 | 0 | 100 | 320.4 | 187.1816
16.4 | 46 | 1 | 30 | 0 | 100 | 348 | 206.2321
16.7 | 46 | 2 | 30 | 0 | 100 | 348 | 204.7639
16.7 | 46 | 3 | 30 | 0 | 100 | 348 | 207.1534
16.1 | 46 | 4 | 30 | 0 | 100 | 348 | 204.8646
17.5 | 46 | 5 | 30 | 0 | 100 | 348 | 206.6927
712.3 | 54 | 1 | 50 | 0 | 0 | 168 | 0
804.5 | 54 | 2 | 50 | 0 | 0 | 168 | 0
610.5 | 54 | 3 | 50 | 0 | 0 | 168 | 0
779.5 | 54 | 4 | 50 | 0 | 0 | 336 | 0
719.5 | 54 | 5 | 50 | 0 | 0 | 336 | 0
666.8 | 54 | 6 | 50 | 0 | 0 | 336 | 0
588.1 | 54 | 1 | 50 | 0 | 0 | 504 | 0
758.1 | 54 | 2 | 50 | 0 | 0 | 504 | 0
755.9 | 54 | 3 | 50 | 0 | 0 | 504 | 0
741.2 | 54 | 4 | 50 | 0 | 0 | 504 | 0
600.6 | 54 | 5 | 50 | 0 | 0 | 1872 | 0
771.9 | 54 | 6 | 50 | 0 | 0 | 1872 | 0
731.2 | 54 | 7 | 50 | 0 | 0 | 1872 | 0
556.4 | 54 | 8 | 50 | 0 | 0 | 1872 | 0
699.8 | 54 | 9 | 50 | 0 | 0 | 1872 | 0
726.2 | 21 | 1 | 50 | 75 | 100 | 24 | 13.33492
670.6 | 21 | 2 | 50 | 75 | 100 | 24 | 13.33492
792.8 | 21 | 3 | 50 | 75 | 100 | 24 | 13.24899
833.9 | 21 | 4 | 50 | 75 | 100 | 24 | 13.24899
445.6 | 21 | 5 | 50 | 75 | 100 | 24 | 13.19541
584.5 | 27 | 1 | 50 | 75 | 100 | 48 | 27.00919
696.7 | 27 | 2 | 50 | 75 | 100 | 48 | 27.00919
746.1 | 27 | 3 | 50 | 75 | 100 | 48 | 27.2151
787.5 | 27 | 4 | 50 | 75 | 100 | 48 | 27.2151
830.9 | 27 | 5 | 50 | 75 | 100 | 48 | 28.21860576
497.3 | 21 | 1 | 50 | 75 | 100 | 72 | 40.00475
462.8 | 21 | 2 | 50 | 75 | 100 | 72 | 40.00475
513.4 | 21 | 3 | 50 | 75 | 100 | 72 | 39.74698
670.6 | 21 | 4 | 50 | 75 | 100 | 72 | 39.74698
145.1 | 21 | 5 | 50 | 75 | 100 | 72 | 39.58622
461.4 | 21 | 6 | 50 | 75 | 100 | 96 | 52.78163
198.6 | 21 | 7 | 50 | 75 | 100 | 96 | 51.73575
380.3 | 21 | 8 | 50 | 75 | 100 | 96 | 51.73575
414.8 | 21 | 9 | 50 | 75 | 100 | 96 | 51.96488
447 | 21 | 10 | 50 | 75 | 100 | 96 | 51.96488
16.4 | 27 | 1 | 50 | 75 | 100 | 115.2 | 64.82206
157 | 27 | 2 | 50 | 75 | 100 | 115.2 | 64.82206
67.9 | 27 | 3 | 50 | 75 | 100 | 115.2 | 65.31623
125.3 | 27 | 4 | 50 | 75 | 100 | 115.2 | 65.31623
13.1 | 27 | 5 | 50 | 75 | 100 | 115.2 | 67.72465
16.1 | 27 | 6 | 50 | 75 | 100 | 120 | 70.5465144
18.1 | 27 | 7 | 50 | 75 | 100 | 120 | 69.00802416
34.5 | 27 | 8 | 50 | 75 | 100 | 120 | 69.00802416
16.7 | 27 | 9 | 50 | 75 | 100 | 120 | 69.18817536
17.9 | 27 | 10 | 50 | 75 | 100 | 120 | 69.18817536
7 | 21 | 6 | 50 | 75 | 100 | 144 | 79.17244
5 | 21 | 7 | 50 | 75 | 100 | 144 | 77.60363
5.5 | 21 | 8 | 50 | 75 | 100 | 144 | 77.60363
4.5 | 21 | 9 | 50 | 75 | 100 | 144 | 77.94732
6.5 | 21 | 10 | 50 | 75 | 100 | 144 | 77.94732
724.8 | 46 | 6 | 50 | 0 | 10 | 24 | 1.381023
713.2 | 46 | 7 | 50 | 0 | 10 | 24 | 1.365764
678.2 | 46 | 8 | 50 | 0 | 10 | 24 | 1.365764
740 | 46 | 9 | 50 | 0 | 10 | 24 | 1.377952
778.1 | 46 | 10 | 50 | 0 | 10 | 24 | 1.377952
720 | 46 | 1 | 50 | 0 | 10 | 48 | 2.749762
759.5 | 46 | 2 | 50 | 0 | 10 | 48 | 2.749762
745.6 | 46 | 3 | 50 | 0 | 10 | 48 | 2.730185
685.4 | 46 | 4 | 50 | 0 | 10 | 48 | 2.730185
727.3 | 46 | 5 | 50 | 0 | 10 | 48 | 2.762045
655.3 | 46 | 1 | 50 | 0 | 10 | 72 | 4.124642
729.5 | 46 | 2 | 50 | 0 | 10 | 72 | 4.124642
665.9 | 46 | 3 | 50 | 0 | 10 | 72 | 4.095277
734.7 | 46 | 4 | 50 | 0 | 10 | 72 | 4.095277
717 | 46 | 5 | 50 | 0 | 10 | 72 | 4.143068
729.1 | 46 | 6 | 50 | 0 | 10 | 96 | 5.52409
737 | 46 | 7 | 50 | 0 | 10 | 96 | 5.463057
706.4 | 46 | 8 | 50 | 0 | 10 | 96 | 5.463057
673.1 | 46 | 9 | 50 | 0 | 10 | 96 | 5.511807
702.3 | 46 | 10 | 50 | 0 | 10 | 96 | 5.511807
694.3 | 33 | 1 | 50 | 0 | 10 | 120 | 6.91606
742.5 | 33 | 2 | 50 | 0 | 10 | 120 | 6.91606
674.5 | 33 | 3 | 50 | 0 | 10 | 120 | 6.860073
739.5 | 33 | 4 | 50 | 0 | 10 | 120 | 6.860073
679.2 | 33 | 5 | 50 | 0 | 10 | 120 | 6.99931
746.9 | 33 | 1 | 50 | 0 | 10 | 144 | 8.299272
322.5 | 33 | 2 | 50 | 0 | 10 | 144 | 8.299272
769.8 | 33 | 3 | 50 | 0 | 10 | 144 | 8.232088
777.3 | 33 | 4 | 50 | 0 | 10 | 144 | 8.232088
738.4 | 33 | 5 | 50 | 0 | 10 | 144 | 8.399172
601.8 | 46 | 1 | 50 | 0 | 10 | 168 | 9.624166
759.5 | 46 | 2 | 50 | 0 | 10 | 168 | 9.624166
339.2 | 46 | 3 | 50 | 0 | 10 | 168 | 9.555647
783.9 | 46 | 4 | 50 | 0 | 10 | 168 | 9.555647
770.8 | 46 | 5 | 50 | 0 | 10 | 168 | 9.667158
794.8 | 46 | 6 | 50 | 0 | 10 | 192 | 11.04818
646.4 | 46 | 7 | 50 | 0 | 10 | 192 | 10.92611
443.1 | 46 | 8 | 50 | 0 | 10 | 192 | 10.92611
726.5 | 46 | 9 | 50 | 0 | 10 | 192 | 11.02361
724.7 | 46 | 10 | 50 | 0 | 10 | 192 | 11.02361
663.9 | 46 | 6 | 50 | 0 | 10 | 216 | 12.4292
703.6 | 46 | 7 | 50 | 0 | 10 | 216 | 12.29188
563.7 | 46 | 8 | 50 | 0 | 10 | 216 | 12.29188
508.6 | 46 | 9 | 50 | 0 | 10 | 216 | 12.40156
427.6 | 46 | 10 | 50 | 0 | 10 | 216 | 12.40156
724.2 | 46 | 1 | 50 | 0 | 10 | 240 | 13.74881
773.2 | 46 | 2 | 50 | 0 | 10 | 240 | 13.74881
654.5 | 46 | 3 | 50 | 0 | 10 | 240 | 13.65092
679.8 | 46 | 4 | 50 | 0 | 10 | 240 | 13.65092
704.5 | 46 | 5 | 50 | 0 | 10 | 240 | 13.81023
742 | 33 | 1 | 50 | 0 | 10 | 264 | 15.21533
454.8 | 33 | 2 | 50 | 0 | 10 | 264 | 15.21533
587 | 33 | 3 | 50 | 0 | 10 | 264 | 15.09216
725 | 33 | 4 | 50 | 0 | 10 | 264 | 15.09216
502.3 | 33 | 5 | 50 | 0 | 10 | 264 | 15.39848
208.4 | 33 | 6 | 50 | 0 | 10 | 288 | 16.79834
495.8 | 33 | 7 | 50 | 0 | 10 | 288 | 16.44431
498.1 | 33 | 8 | 50 | 0 | 10 | 288 | 16.44431
497.2 | 33 | 9 | 50 | 0 | 10 | 288 | 16.55298
372 | 33 | 10 | 50 | 0 | 10 | 288 | 16.55298
130.9 | 46 | 6 | 50 | 0 | 10 | 312 | 17.95329
278.5 | 46 | 7 | 50 | 0 | 10 | 312 | 17.75493
221.4 | 46 | 8 | 50 | 0 | 10 | 312 | 17.75493
222 | 46 | 9 | 50 | 0 | 10 | 312 | 17.91337
78.4 | 46 | 10 | 50 | 0 | 10 | 312 | 17.91337
41.2 | 46 | 1 | 50 | 0 | 10 | 336 | 19.24833
137.6 | 46 | 2 | 50 | 0 | 10 | 336 | 19.24833
131.2 | 46 | 3 | 50 | 0 | 10 | 336 | 19.11129
124.2 | 46 | 4 | 50 | 0 | 10 | 336 | 19.11129
88.4 | 46 | 5 | 50 | 0 | 10 | 336 | 19.33432
25.9 | 46 | 1 | 50 | 0 | 10 | 360 | 20.62321
37.2 | 46 | 2 | 50 | 0 | 10 | 360 | 20.62321
38.4 | 46 | 3 | 50 | 0 | 10 | 360 | 20.47639
7 | 46 | 4 | 50 | 0 | 10 | 360 | 20.47639
68.3 | 46 | 5 | 50 | 0 | 10 | 360 | 20.71534
7.3 | 46 | 6 | 50 | 0 | 10 | 384 | 22.09636
7.3 | 46 | 7 | 50 | 0 | 10 | 384 | 21.85223
8.7 | 46 | 8 | 50 | 0 | 10 | 384 | 21.85223
7.3 | 46 | 9 | 50 | 0 | 10 | 384 | 22.04723
43.7 | 46 | 10 | 50 | 0 | 10 | 384 | 22.04723
5.9 | 33 | 6 | 50 | 0 | 10 | 408 | 23.79765
4.7 | 33 | 7 | 50 | 0 | 10 | 408 | 23.29611
6.2 | 33 | 8 | 50 | 0 | 10 | 408 | 23.29611
7 | 33 | 9 | 50 | 0 | 10 | 408 | 23.45005
6.1 | 33 | 10 | 50 | 0 | 10 | 408 | 23.45005
5.9 | 33 | 1 | 50 | 0 | 10 | 432 | 24.89782
4.8 | 33 | 2 | 50 | 0 | 10 | 432 | 24.89782
4.2 | 33 | 3 | 50 | 0 | 10 | 432 | 24.69626
6.7 | 33 | 4 | 50 | 0 | 10 | 432 | 24.69626
5.3 | 33 | 5 | 50 | 0 | 10 | 432 | 25.19752
630.3 | 46 | 1 | 50 | 0 | 25 | 24 | 3.743443
679.2 | 46 | 2 | 50 | 0 | 25 | 24 | 3.743443
726.3 | 46 | 3 | 50 | 0 | 25 | 24 | 3.725994
730.9 | 46 | 4 | 50 | 0 | 25 | 24 | 3.725994
659.4 | 46 | 5 | 50 | 0 | 25 | 24 | 3.75933
663.2 | 45 | 1 | 50 | 0 | 25 | 48 | 7.484314
551.1 | 45 | 2 | 50 | 0 | 25 | 48 | 7.484314
664.5 | 45 | 3 | 50 | 0 | 25 | 48 | 7.4593
727.8 | 45 | 4 | 50 | 0 | 25 | 48 | 7.4593
719.5 | 45 | 5 | 50 | 0 | 25 | 48 | 7.47806
522.5 | 45 | 6 | 50 | 0 | 25 | 72 | 11.21709
638.4 | 45 | 7 | 50 | 0 | 25 | 72 | 10.86064
647.3 | 45 | 8 | 50 | 0 | 25 | 72 | 10.86064
638.4 | 45 | 9 | 50 | 0 | 25 | 72 | 10.78795
730.3 | 45 | 10 | 50 | 0 | 25 | 72 | 10.78795
760.6 | 45 | 6 | 50 | 0 | 25 | 96 | 14.95612
290.2 | 45 | 7 | 50 | 0 | 25 | 96 | 14.48086
807.5 | 45 | 8 | 50 | 0 | 25 | 96 | 14.48086
503.7 | 45 | 9 | 50 | 0 | 25 | 96 | 14.38393
687.3 | 45 | 10 | 50 | 0 | 25 | 96 | 14.38393
138.7 | 45 | 1 | 50 | 0 | 25 | 120 | 18.71078
487 | 45 | 2 | 50 | 0 | 25 | 120 | 18.71078
778.7 | 45 | 3 | 50 | 0 | 25 | 120 | 18.64825
680.9 | 45 | 4 | 50 | 0 | 25 | 120 | 18.64825
633.7 | 45 | 5 | 50 | 0 | 25 | 120 | 18.69515
130.3 | 46 | 6 | 50 | 0 | 25 | 144 | 22.55598
162.9 | 46 | 7 | 50 | 0 | 25 | 144 | 21.02933
489.2 | 46 | 8 | 50 | 0 | 25 | 144 | 21.02933
44.7 | 46 | 9 | 50 | 0 | 25 | 144 | 20.43711
330.3 | 46 | 10 | 50 | 0 | 25 | 144 | 20.43711
233.7 | 46 | 6 | 50 | 0 | 25 | 156 | 24.43564
117.1 | 46 | 7 | 50 | 0 | 25 | 156 | 22.78177
228.1 | 46 | 8 | 50 | 0 | 25 | 156 | 22.78177
317 | 46 | 9 | 50 | 0 | 25 | 156 | 22.1402
282 | 46 | 10 | 50 | 0 | 25 | 156 | 22.1402
171.2 | 45 | 1 | 50 | 0 | 25 | 168 | 26.1951
139.2 | 45 | 2 | 50 | 0 | 25 | 168 | 26.1951
455.9 | 45 | 3 | 50 | 0 | 25 | 168 | 26.10755
168.1 | 45 | 4 | 50 | 0 | 25 | 168 | 26.10755
250.9 | 45 | 5 | 50 | 0 | 25 | 168 | 26.17321
125.9 | 46 | 1 | 50 | 0 | 25 | 172.8 | 26.95279
203.7 | 46 | 2 | 50 | 0 | 25 | 172.8 | 26.95279
335.9 | 46 | 3 | 50 | 0 | 25 | 172.8 | 26.82716
169.2 | 46 | 4 | 50 | 0 | 25 | 172.8 | 26.82716
185 | 46 | 5 | 50 | 0 | 25 | 172.8 | 27.06717
313.1 | 45 | 6 | 50 | 0 | 25 | 192 | 29.91224
63.7 | 45 | 7 | 50 | 0 | 25 | 192 | 28.96172
153.1 | 45 | 8 | 50 | 0 | 25 | 192 | 28.96172
162.3 | 45 | 9 | 50 | 0 | 25 | 192 | 28.76786
42.5 | 45 | 10 | 50 | 0 | 25 | 192 | 28.76786
29.2 | 46 | 1 | 50 | 0 | 25 | 216 | 33.69099
29.8 | 46 | 2 | 50 | 0 | 25 | 216 | 33.69099
35.3 | 46 | 3 | 50 | 0 | 25 | 216 | 33.53395
70.6 | 46 | 4 | 50 | 0 | 25 | 216 | 33.53395
6.4 | 46 | 5 | 50 | 0 | 25 | 216 | 33.83397
6.1 | 46 | 1 | 50 | 0 | 25 | 240 | 37.43443
7.5 | 46 | 2 | 50 | 0 | 25 | 240 | 37.43443
15 | 46 | 3 | 50 | 0 | 25 | 240 | 37.25994
6.7 | 46 | 4 | 50 | 0 | 25 | 240 | 37.25994
7.6 | 46 | 5 | 50 | 0 | 25 | 240 | 37.5933
7.6 | 45 | 1 | 50 | 0 | 25 | 264 | 41.16373
7.5 | 45 | 2 | 50 | 0 | 25 | 264 | 41.16373
8.4 | 45 | 3 | 50 | 0 | 25 | 264 | 41.02615
9.2 | 45 | 4 | 50 | 0 | 25 | 264 | 41.02615
9.5 | 45 | 5 | 50 | 0 | 25 | 264 | 41.12933
700.6 | 37 | 1 | 40 | 0 | 63 | 24 | 7.238419 |  | repeat 40C/63%
797 | 37 | 2 | 40 | 0 | 63 | 24 | 7.238419
670 | 37 | 3 | 40 | 0 | 63 | 24 | 7.362335
656.4 | 37 | 4 | 40 | 0 | 63 | 24 | 7.362335
740.3 | 37 | 5 | 40 | 0 | 63 | 24 | 7.556756
772.3 | 37 | 6 | 40 | 0 | 63 | 55.2 | 17.38054
725.6 | 37 | 7 | 40 | 0 | 63 | 55.2 | 17.34123
693.4 | 37 | 8 | 40 | 0 | 63 | 55.2 | 17.34123
783.1 | 37 | 9 | 40 | 0 | 63 | 55.2 | 17.36088
525.6 | 37 | 10 | 40 | 0 | 63 | 55.2 | 17.36088
728.4 | 37 | 1 | 40 | 0 | 63 | 72 | 21.71526
602 | 37 | 2 | 40 | 0 | 63 | 72 | 21.71526
707.6 | 37 | 3 | 40 | 0 | 63 | 72 | 22.08701
682.8 | 37 | 4 | 40 | 0 | 63 | 72 | 22.08701
727.6 | 37 | 5 | 40 | 0 | 63 | 72 | 22.67027
683.1 | 37 | 1 | 40 | 0 | 63 | 96 | 28.95368
757.6 | 37 | 2 | 40 | 0 | 63 | 96 | 28.95368
749.2 | 37 | 3 | 40 | 0 | 63 | 96 | 29.44934
757.3 | 37 | 4 | 40 | 0 | 63 | 96 | 29.44934
746.1 | 37 | 5 | 40 | 0 | 63 | 96 | 30.22702
477.3 | 37 | 6 | 40 | 0 | 63 | 120 | 37.78378
497.3 | 37 | 7 | 40 | 0 | 63 | 120 | 37.69832
294.2 | 37 | 8 | 40 | 0 | 63 | 120 | 37.69832
466.7 | 37 | 9 | 40 | 0 | 63 | 120 | 37.74105
466.4 | 37 | 10 | 40 | 0 | 63 | 120 | 37.74105
567.3 | 37 | 1 | 40 | 0 | 63 | 144 | 43.43051
475.9 | 37 | 2 | 40 | 0 | 63 | 144 | 43.43051
778.1 | 37 | 3 | 40 | 0 | 63 | 144 | 44.17401
226.4 | 37 | 4 | 40 | 0 | 63 | 144 | 44.17401
590.6 | 37 | 5 | 40 | 0 | 63 | 144 | 45.34053
273.1 | 37 | 1 | 40 | 0 | 63 | 170.64 | 51.46516
182.8 | 37 | 2 | 40 | 0 | 63 | 170.64 | 51.46516
239.5 | 37 | 3 | 40 | 0 | 63 | 170.64 | 52.3462
169.5 | 37 | 4 | 40 | 0 | 63 | 170.64 | 52.3462
294.5 | 37 | 5 | 40 | 0 | 63 | 170.64 | 53.72853
433.9 | 37 | 6 | 40 | 0 | 63 | 194.4 | 61.28529
236.7 | 37 | 7 | 40 | 0 | 63 | 194.4 | 61.14667
297.5 | 37 | 8 | 40 | 0 | 63 | 194.4 | 61.14667
75.1 | 37 | 9 | 40 | 0 | 63 | 194.4 | 61.21598
260.3 | 37 | 10 | 40 | 0 | 63 | 194.4 | 61.21598
120.6 | 37 | 6 | 40 | 0 | 63 | 211.2 | 66.49945
117.5 | 37 | 7 | 40 | 0 | 63 | 211.2 | 66.34904
285.9 | 37 | 8 | 40 | 0 | 63 | 211.2 | 66.34904
113.8 | 37 | 9 | 40 | 0 | 63 | 211.2 | 66.42425
262.3 | 37 | 10 | 40 | 0 | 63 | 211.2 | 66.42425
7 | 37 | 1 | 40 | 0 | 63 | 232.8 | 70.21267
101.5 | 37 | 2 | 40 | 0 | 63 | 232.8 | 70.21267
173.4 | 37 | 3 | 40 | 0 | 63 | 232.8 | 71.41465
101.4 | 37 | 4 | 40 | 0 | 63 | 232.8 | 71.41465
105.9 | 37 | 5 | 40 | 0 | 63 | 232.8 | 73.30053
114 | 37 | 1 | 40 | 0 | 63 | 240 | 72.38419
96.2 | 37 | 2 | 40 | 0 | 63 | 240 | 72.38419
116.7 | 37 | 3 | 40 | 0 | 63 | 240 | 73.62335
6.5 | 37 | 4 | 40 | 0 | 63 | 240 | 73.62335
7 | 37 | 5 | 40 | 0 | 63 | 240 | 75.56756
6.5 | 37 | 6 | 40 | 0 | 63 | 264 | 83.12431
6.7 | 37 | 7 | 40 | 0 | 63 | 264 | 82.9363
4.5 | 37 | 8 | 40 | 0 | 63 | 264 | 82.9363
6.4 | 37 | 9 | 40 | 0 | 63 | 264 | 83.03031
6.2 | 37 | 10 | 40 | 0 | 63 | 264 | 83.03031
728.1 | 25 | 6 | 40 | 0 | 10 | 96 | 5.424402
729.5 | 25 | 7 | 40 | 0 | 10 | 96 | 5.306086
791.4 | 25 | 8 | 40 | 0 | 10 | 96 | 5.306086
736.4 | 25 | 9 | 40 | 0 | 10 | 96 | 5.348045
637 | 25 | 10 | 40 | 0 | 10 | 96 | 5.348045
755.6 | 25 | 1 | 40 | 0 | 10 | 120 | 6.710099
335 | 25 | 2 | 40 | 0 | 10 | 120 | 6.710099
603.7 | 25 | 3 | 40 | 0 | 10 | 120 | 6.677496
587.6 | 25 | 4 | 40 | 0 | 10 | 120 | 6.677496
698.4 | 25 | 5 | 40 | 0 | 10 | 120 | 6.780503
730 | 25 | 6 | 40 | 0 | 10 | 144 | 8.136604
632.6 | 25 | 7 | 40 | 0 | 10 | 144 | 7.959129
694.5 | 25 | 8 | 40 | 0 | 10 | 144 | 7.959129
762.9 | 25 | 9 | 40 | 0 | 10 | 144 | 8.022067
786.4 | 25 | 10 | 40 | 0 | 10 | 144 | 8.022067
770.9 | 33 | 1 | 40 | 0 | 10 | 192 | 11.0657
780.3 | 33 | 2 | 40 | 0 | 10 | 192 | 11.0657
740.6 | 33 | 3 | 40 | 0 | 10 | 192 | 10.97612
631.7 | 33 | 4 | 40 | 0 | 10 | 192 | 10.97612
778.2 | 33 | 5 | 40 | 0 | 10 | 192 | 11.1989
785.6 | 25 | 6 | 40 | 0 | 10 | 216 | 12.20491
765.9 | 25 | 7 | 40 | 0 | 10 | 216 | 11.93869
681.4 | 25 | 8 | 40 | 0 | 10 | 216 | 11.93869
811.8 | 25 | 9 | 40 | 0 | 10 | 216 | 12.0331
618.4 | 25 | 10 | 40 | 0 | 10 | 216 | 12.0331
729.8 | 46 | 1 | 40 | 0 | 10 | 240 | 13.74881
762 | 46 | 2 | 40 | 0 | 10 | 240 | 13.74881
278.4 | 46 | 3 | 40 | 0 | 10 | 240 | 13.65092
748.1 | 46 | 4 | 40 | 0 | 10 | 240 | 13.65092
741.4 | 46 | 5 | 40 | 0 | 10 | 240 | 13.81023
515.6 | 28 | 6 | 40 | 0 | 10 | 264 | 15.03797
751.2 | 28 | 7 | 40 | 0 | 10 | 264 | 15.07439
750.9 | 28 | 8 | 40 | 0 | 10 | 264 | 15.07439
761.4 | 28 | 9 | 40 | 0 | 10 | 264 | 15.20864
507 | 28 | 10 | 40 | 0 | 10 | 264 | 15.20864
700.6 | 28 | 1 | 40 | 0 | 10 | 288 | 16.19502
623.9 | 28 | 2 | 40 | 0 | 10 | 288 | 16.19502
570.9 | 28 | 3 | 40 | 0 | 10 | 288 | 16.0077
682 | 28 | 4 | 40 | 0 | 10 | 288 | 16.0077
805.3 | 28 | 5 | 40 | 0 | 10 | 288 | 16.40505
730 | 33 | 1 | 40 | 0 | 10 | 312 | 17.98176
809.5 | 33 | 2 | 40 | 0 | 10 | 312 | 17.98176
695 | 33 | 3 | 40 | 0 | 10 | 312 | 17.83619
713.4 | 33 | 4 | 40 | 0 | 10 | 312 | 17.83619
528.7 | 33 | 5 | 40 | 0 | 10 | 312 | 18.19821
713.4 | 25 | 1 | 40 | 0 | 10 | 336 | 18.78828
748.7 | 25 | 2 | 40 | 0 | 10 | 336 | 18.78828
734.7 | 25 | 3 | 40 | 0 | 10 | 336 | 18.69699
438.1 | 25 | 4 | 40 | 0 | 10 | 336 | 18.69699
733.7 | 25 | 5 | 40 | 0 | 10 | 336 | 18.98541
668.9 | 33 | 1 | 40 | 0 | 10 | 368.88 | 21.25997
597.8 | 33 | 2 | 40 | 0 | 10 | 368.88 | 21.25997
484.8 | 33 | 3 | 40 | 0 | 10 | 368.88 | 21.08787
518.1 | 33 | 4 | 40 | 0 | 10 | 368.88 | 21.08787
495.6 | 33 | 5 | 40 | 0 | 10 | 368.88 | 21.51588
475.6 | 25 | 1 | 40 | 0 | 10 | 384 | 21.47232
43.9 | 25 | 2 | 40 | 0 | 10 | 384 | 21.47232
597 | 25 | 3 | 40 | 0 | 10 | 384 | 21.36799
470.9 | 25 | 4 | 40 | 0 | 10 | 384 | 21.36799
319.2 | 25 | 5 | 40 | 0 | 10 | 384 | 21.69761
188.4 | 25 | 6 | 40 | 0 | 10 | 408 | 23.05371
465.9 | 25 | 7 | 40 | 0 | 10 | 408 | 22.55087
507.3 | 25 | 8 | 40 | 0 | 10 | 408 | 22.55087
483.1 | 25 | 9 | 40 | 0 | 10 | 408 | 22.72919
274.2 | 25 | 10 | 40 | 0 | 10 | 408 | 22.72919
263.4 | 33 | 6 | 40 | 0 | 10 | 432 | 25.19752
181.8 | 33 | 7 | 40 | 0 | 10 | 432 | 24.66647
215.3 | 33 | 8 | 40 | 0 | 10 | 432 | 24.66647
304.8 | 33 | 9 | 40 | 0 | 10 | 432 | 24.82946
327.5 | 33 | 10 | 40 | 0 | 10 | 432 | 24.82946
216.5 | 25 | 1 | 40 | 0 | 10 | 456 | 25.49838
491.2 | 25 | 2 | 40 | 0 | 10 | 456 | 25.49838
511.5 | 25 | 3 | 40 | 0 | 10 | 456 | 25.37448
240.3 | 25 | 4 | 40 | 0 | 10 | 456 | 25.37448
173.4 | 25 | 5 | 40 | 0 | 10 | 456 | 25.76591
188.1 | 28 | 1 | 40 | 0 | 10 | 480 | 26.99171
163.6 | 28 | 2 | 40 | 0 | 10 | 480 | 26.99171
102.2 | 28 | 3 | 40 | 0 | 10 | 480 | 26.6795
92.9 | 28 | 4 | 40 | 0 | 10 | 480 | 26.6795
59.8 | 28 | 5 | 40 | 0 | 10 | 480 | 27.34176
111.7 | 28 | 6 | 40 | 0 | 10 | 504 | 28.70884
32 | 28 | 7 | 40 | 0 | 10 | 504 | 28.77838
43.4 | 28 | 8 | 40 | 0 | 10 | 504 | 28.77838
111.7 | 28 | 9 | 40 | 0 | 10 | 504 | 29.03467
97.8 | 28 | 10 | 40 | 0 | 10 | 504 | 29.03467
7.3 | 46 | 6 | 40 | 0 | 10 | 552 | 31.76352
33.4 | 46 | 7 | 40 | 0 | 10 | 552 | 31.41258
7.5 | 46 | 8 | 40 | 0 | 10 | 552 | 31.41258
7.3 | 46 | 9 | 40 | 0 | 10 | 552 | 31.69289
31.4 | 46 | 10 | 40 | 0 | 10 | 552 | 31.69289
633.4 | 25 | 6 | 40 | 0 | 25 | 24 | 3.390251
674.2 | 25 | 7 | 40 | 0 | 25 | 24 | 3.316304
611.2 | 25 | 8 | 40 | 0 | 25 | 24 | 3.316304
664.8 | 25 | 9 | 40 | 0 | 25 | 24 | 3.342528
567 | 25 | 10 | 40 | 0 | 25 | 24 | 3.342528
744.5 | 45 | 1 | 40 | 0 | 25 | 96 | 14.96863
328.9 | 45 | 2 | 40 | 0 | 25 | 96 | 14.96863
742.5 | 45 | 3 | 40 | 0 | 25 | 96 | 14.9186
776.8 | 45 | 4 | 40 | 0 | 25 | 96 | 14.9186
701.4 | 45 | 5 | 40 | 0 | 25 | 96 | 14.95612
794.5 | 25 | 1 | 40 | 0 | 25 | 120 | 16.77525
648 | 25 | 2 | 40 | 0 | 25 | 120 | 16.77525
795 | 25 | 3 | 40 | 0 | 25 | 120 | 16.69374
715.3 | 25 | 4 | 40 | 0 | 25 | 120 | 16.69374
767.3 | 25 | 5 | 40 | 0 | 25 | 120 | 16.95126
640 | 37 | 1 | 40 | 0 | 25 | 144 | 17.20702
726.8 | 37 | 2 | 40 | 0 | 25 | 144 | 17.20702
748.9 | 37 | 3 | 40 | 0 | 25 | 144 | 17.50159
740.1 | 37 | 4 | 40 | 0 | 25 | 144 | 17.50159
774.5 | 37 | 5 | 40 | 0 | 25 | 144 | 17.96376
648.7 | 37 | 1 | 40 | 0 | 25 | 192 | 22.94269
768.9 | 37 | 2 | 40 | 0 | 25 | 192 | 22.94269
435.3 | 37 | 3 | 40 | 0 | 25 | 192 | 23.33545
781.2 | 37 | 4 | 40 | 0 | 25 | 192 | 23.33545
67 | 37 | 5 | 40 | 0 | 25 | 192 | 23.95168
762.3 | 37 | 1 | 40 | 0 | 25 | 216 | 25.81053
734.2 | 37 | 2 | 40 | 0 | 25 | 216 | 25.81053
632.5 | 37 | 3 | 40 | 0 | 25 | 216 | 26.25238
525.9 | 37 | 4 | 40 | 0 | 25 | 216 | 26.25238
449.8 | 37 | 5 | 40 | 0 | 25 | 216 | 26.94564
736.5 | 37 | 6 | 40 | 0 | 25 | 240 | 29.9396
706.4 | 37 | 7 | 40 | 0 | 25 | 240 | 29.87189
782.9 | 37 | 8 | 40 | 0 | 25 | 240 | 29.87189
676.1 | 37 | 9 | 40 | 0 | 25 | 240 | 29.90574
722.8 | 37 | 10 | 40 | 0 | 25 | 240 | 29.90574
238.9 | 25 | 1 | 40 | 0 | 25 | 264 | 36.90555
106.2 | 25 | 2 | 40 | 0 | 25 | 264 | 36.90555
181.7 | 25 | 3 | 40 | 0 | 25 | 264 | 36.72623
143.7 | 25 | 4 | 40 | 0 | 25 | 264 | 36.72623
338.4 | 25 | 5 | 40 | 0 | 25 | 264 | 37.29277
722 | 43 | 1 | 40 | 0 | 25 | 288 | 34.41404
145.8 | 43 | 2 | 40 | 0 | 25 | 288 | 34.41404
465.6 | 43 | 3 | 40 | 0 | 25 | 288 | 35.00318
330.6 | 43 | 4 | 40 | 0 | 25 | 288 | 35.00318
106.2 | 43 | 5 | 40 | 0 | 25 | 288 | 35.92752
7.3 | 45 | 1 | 40 | 0 | 25 | 312 | 48.64804
230.1 | 45 | 2 | 40 | 0 | 25 | 312 | 48.64804
128.9 | 45 | 3 | 40 | 0 | 25 | 312 | 48.48545
107.6 | 45 | 4 | 40 | 0 | 25 | 312 | 48.48545
124.5 | 45 | 5 | 40 | 0 | 25 | 312 | 48.60739
5.4 | 25 | 6 | 40 | 0 | 25 | 360 | 50.85377
100.6 | 25 | 7 | 40 | 0 | 25 | 360 | 49.74456
139.8 | 25 | 8 | 40 | 0 | 25 | 360 | 49.74456
129.2 | 25 | 9 | 40 | 0 | 25 | 360 | 50.13792
6.1 | 25 | 10 | 40 | 0 | 25 | 360 | 50.13792
89.3 | 37 | 1 | 40 | 0 | 25 | 384 | 45.88538
87.5 | 37 | 2 | 40 | 0 | 25 | 384 | 45.88538
78.7 | 37 | 3 | 40 | 0 | 25 | 384 | 46.67091
134.2 | 37 | 4 | 40 | 0 | 25 | 384 | 46.67091
7.2 | 37 | 5 | 40 | 0 | 25 | 384 | 47.90336
39.8 | 45 | 6 | 40 | 0 | 25 | 408 | 63.56351
7.2 | 45 | 7 | 40 | 0 | 25 | 408 | 61.54365
5.6 | 45 | 8 | 40 | 0 | 25 | 408 | 61.54365
88.9 | 45 | 9 | 40 | 0 | 25 | 408 | 61.13171
47.3 | 45 | 10 | 40 | 0 | 25 | 408 | 61.13171
785.7 | 37 | 6 | 50 | 0 | 5 | 96 | 2.799724
633.9 | 37 | 7 | 50 | 0 | 5 | 96 | 2.740719
762.2 | 37 | 8 | 50 | 0 | 5 | 96 | 2.740719
542.8 | 37 | 9 | 50 | 0 | 5 | 96 | 2.758829
744.5 | 37 | 10 | 50 | 0 | 5 | 96 | 2.758829
755.6 | 37 | 1 | 50 | 0 | 5 | 144 | 4.149636
605.7 | 37 | 2 | 50 | 0 | 5 | 144 | 4.149636
744.5 | 37 | 3 | 50 | 0 | 5 | 144 | 4.116044
592 | 37 | 4 | 50 | 0 | 5 | 144 | 4.116044
663.4 | 37 | 5 | 50 | 0 | 5 | 144 | 4.199586
672.5 | 28 | 6 | 50 | 0 | 5 | 192 | 5.468351
646.4 | 28 | 7 | 50 | 0 | 5 | 192 | 5.481596
719.3 | 28 | 8 | 50 | 0 | 5 | 192 | 5.481596
672.5 | 28 | 9 | 50 | 0 | 5 | 192 | 5.530414
743.2 | 28 | 10 | 50 | 0 | 5 | 192 | 5.530414
710.9 | 46 | 6 | 50 | 0 | 5 | 336 | 9.667158
563.1 | 46 | 7 | 50 | 0 | 5 | 336 | 9.560349
748.8 | 46 | 8 | 50 | 0 | 5 | 336 | 9.560349
527.9 | 46 | 9 | 50 | 0 | 5 | 336 | 9.645662
681.1 | 46 | 10 | 50 | 0 | 5 | 336 | 9.645662
745.9 | 28 | 1 | 50 | 0 | 5 | 360 | 10.12189
720.9 | 28 | 2 | 50 | 0 | 5 | 360 | 10.12189
763.7 | 28 | 3 | 50 | 0 | 5 | 360 | 10.00481
752.5 | 28 | 4 | 50 | 0 | 5 | 360 | 10.00481
711.7 | 28 | 5 | 50 | 0 | 5 | 360 | 10.25316
666.5 | 46 | 1 | 50 | 0 | 5 | 408 | 11.68649
203 | 46 | 2 | 50 | 0 | 5 | 408 | 11.68649
422.9 | 46 | 3 | 50 | 0 | 5 | 408 | 11.60329
583.1 | 46 | 4 | 50 | 0 | 5 | 408 | 11.60329
555.3 | 46 | 5 | 50 | 0 | 5 | 408 | 11.73869
682.3 | 28 | 1 | 50 | 0 | 5 | 432 | 12.14627
719.7 | 28 | 2 | 50 | 0 | 5 | 432 | 12.14627
677.3 | 28 | 3 | 50 | 0 | 5 | 432 | 12.00577
395.9 | 28 | 4 | 50 | 0 | 5 | 432 | 12.00577
732.2 | 28 | 5 | 50 | 0 | 5 | 432 | 12.30379
724.2 | 37 | 1 | 50 | 0 | 5 | 504 | 14.52373
472.6 | 37 | 2 | 50 | 0 | 5 | 504 | 14.52373
648.7 | 37 | 3 | 50 | 0 | 5 | 504 | 14.40615
113.7 | 37 | 4 | 50 | 0 | 5 | 504 | 14.40615
645.6 | 37 | 5 | 50 | 0 | 5 | 504 | 14.69855
445.9 | 33 | 6 | 50 | 0 | 5 | 552 | 16.09841
150.3 | 33 | 7 | 50 | 0 | 5 | 552 | 15.75913
512.8 | 33 | 8 | 50 | 0 | 5 | 552 | 15.75913
528.7 | 33 | 9 | 50 | 0 | 5 | 552 | 15.86327
428.1 | 33 | 10 | 50 | 0 | 5 | 552 | 15.86327
219.2 | 46 | 1 | 50 | 0 | 5 | 576 | 16.49857
250.9 | 46 | 2 | 50 | 0 | 5 | 576 | 16.49857
121.2 | 46 | 3 | 50 | 0 | 5 | 576 | 16.38111
134.2 | 46 | 4 | 50 | 0 | 5 | 576 | 16.38111
360.1 | 46 | 5 | 50 | 0 | 5 | 576 | 16.57227
93.7 | 28 | 6 | 50 | 0 | 5 | 600 | 17.0886
44.2 | 28 | 7 | 50 | 0 | 5 | 600 | 17.12999
27.3 | 28 | 8 | 50 | 0 | 5 | 600 | 17.12999
12.6 | 28 | 9 | 50 | 0 | 5 | 600 | 17.28254
106.7 | 28 | 10 | 50 | 0 | 5 | 600 | 17.28254
5.9 | 46 | 6 | 50 | 0 | 5 | 648 | 18.6438
28.7 | 46 | 7 | 50 | 0 | 5 | 648 | 18.43782
69.2 | 46 | 8 | 50 | 0 | 5 | 648 | 18.43782
89.2 | 46 | 9 | 50 | 0 | 5 | 648 | 18.60235
74.5 | 46 | 10 | 50 | 0 | 5 | 648 | 18.60235